## Sheet1
Cement | Cement strength | Cement type | Cement strength class | Fly ash | Slag | Silica fume | Nano silica | Limestone powder | Sand | Coarse aggregate | Max- aggregate size | Quartz powder | Water | Superplasticizer | Polystyrene fiber | PS fiber diameter | PS fiber length | Steel fiber | Steel fiber diameter | Steel fiber length | Curing time | Width | Height | CS
582.1 | 52.5 | 1 | 0 | 259.9 | 0 | 0 | 24.3 | 0 | 1256.1 | 0 | 2 | 0 | 173.2 | 43.3 | 0 | 0 | 0 | 0 | 0 | 0 | 28 | 40 | 160 | 100.07
591.9 | 52.5 | 1 | 0 | 264.3 | 0 | 0 | 24.7 | 0 | 1277.2 | 0 | 2 | 0 | 159.3 | 44 | 0 | 0 | 0 | 0 | 0 | 0 | 28 | 40 | 160 | 105.43
600 | 52.5 | 1 | 0 | 267.9 | 0 | 0 | 25 | 0 | 1294.6 | 0 | 2 | 0 | 147.8 | 44.6 | 0 | 0 | 0 | 0 | 0 | 0 | 28 | 40 | 160 | 103.79
596.1 | 52.5 | 1 | 0 | 0 | 266.1 | 0 | 24.8 | 0 | 1286.3 | 0 | 2 | 0 | 177.4 | 44.4 | 0 | 0 | 0 | 0 | 0 | 0 | 28 | 40 | 160 | 106.87
606.4 | 52.5 | 1 | 0 | 0 | 270.7 | 0 | 25.3 | 0 | 1308.5 | 0 | 2 | 0 | 163.2 | 45.1 | 0 | 0 | 0 | 0 | 0 | 0 | 28 | 40 | 160 | 112.47
614.9 | 52.5 | 1 | 0 | 0 | 274.5 | 0 | 25.6 | 0 | 1326.8 | 0 | 2 | 0 | 151.5 | 45.8 | 0 | 0 | 0 | 0 | 0 | 0 | 28 | 40 | 160 | 110.83
592.6 | 52.5 | 1 | 0 | 0 | 0 | 0 | 24.7 | 264.6 | 1278.8 | 0 | 2 | 0 | 176.4 | 44.1 | 0 | 0 | 0 | 0 | 0 | 0 | 28 | 40 | 160 | 98.22
602.8 | 52.5 | 1 | 0 | 0 | 0 | 0 | 25.1 | 269.1 | 1300.8 | 0 | 2 | 0 | 162.2 | 44.9 | 0 | 0 | 0 | 0 | 0 | 0 | 28 | 40 | 160 | 102.86
611.2 | 52.5 | 1 | 0 | 0 | 0 | 0 | 25.5 | 272.9 | 1318.8 | 0 | 2 | 0 | 150.6 | 45.5 | 0 | 0 | 0 | 0 | 0 | 0 | 28 | 40 | 160 | 100.74
582.1 | 52.5 | 1 | 0 | 259.9 | 0 | 0 | 24.3 | 0 | 1256.1 | 0 | 2 | 0 | 173.2 | 43.3 | 0 | 0 | 0 | 0 | 0 | 0 | 91 | 40 | 160 | 108.78
591.9 | 52.5 | 1 | 0 | 264.3 | 0 | 0 | 24.7 | 0 | 1277.2 | 0 | 2 | 0 | 159.3 | 44 | 0 | 0 | 0 | 0 | 0 | 0 | 91 | 40 | 160 | 116.07
600 | 52.5 | 1 | 0 | 267.9 | 0 | 0 | 25 | 0 | 1294.6 | 0 | 2 | 0 | 147.8 | 44.6 | 0 | 0 | 0 | 0 | 0 | 0 | 91 | 40 | 160 | 113.47
596.1 | 52.5 | 1 | 0 | 0 | 266.1 | 0 | 24.8 | 0 | 1286.3 | 0 | 2 | 0 | 177.4 | 44.4 | 0 | 0 | 0 | 0 | 0 | 0 | 91 | 40 | 160 | 117.51
606.4 | 52.5 | 1 | 0 | 0 | 270.7 | 0 | 25.3 | 0 | 1308.5 | 0 | 2 | 0 | 163.2 | 45.1 | 0 | 0 | 0 | 0 | 0 | 0 | 91 | 40 | 160 | 126.49
614.9 | 52.5 | 1 | 0 | 0 | 274.5 | 0 | 25.6 | 0 | 1326.8 | 0 | 2 | 0 | 151.5 | 45.8 | 0 | 0 | 0 | 0 | 0 | 0 | 91 | 40 | 160 | 123.4
592.6 | 52.5 | 1 | 0 | 0 | 0 | 0 | 24.7 | 264.6 | 1278.8 | 0 | 2 | 0 | 176.4 | 44.1 | 0 | 0 | 0 | 0 | 0 | 0 | 91 | 40 | 160 | 110.55
602.8 | 52.5 | 1 | 0 | 0 | 0 | 0 | 25.1 | 269.1 | 1300.8 | 0 | 2 | 0 | 162.2 | 44.9 | 0 | 0 | 0 | 0 | 0 | 0 | 91 | 40 | 160 | 114.46
611.2 | 52.5 | 1 | 0 | 0 | 0 | 0 | 25.5 | 272.9 | 1318.8 | 0 | 2 | 0 | 150.6 | 45.5 | 0 | 0 | 0 | 0 | 0 | 0 | 91 | 40 | 160 | 113.31
868.8 | 52.5 | 1 | 1 | 0 | 0 | 0 | 25 | 0 | 1295.9 | 0 | 0.6 | 0 | 178.8 | 44.7 | 0 | 0 | 0 | 0 | 0 | 0 | 28 | 40 | 160 | 108
883.9 | 52.5 | 1 | 1 | 0 | 0 | 0 | 25.5 | 0 | 1318.5 | 0 | 0.6 | 0 | 164.4 | 45.5 | 0 | 0 | 0 | 0 | 0 | 0 | 28 | 40 | 160 | 116
896.3 | 52.5 | 2 | 1 | 0 | 0 | 0 | 25.8 | 0 | 1337.1 | 0 | 0.5 | 0 | 152.7 | 46.1 | 0 | 0 | 0 | 0 | 0 | 0 | 28 | 40 | 160 | 115
439.5 | 52.5 | 1 | 0 | 0 | 0 | 0 | 0 | 263.7 | 1273.4 | 0 | 2 | 175.9 | 175.8 | 43.9 | 0 | 0 | 0 | 2.5 | 0.2 | 13 | 28 | 40 | 160 | 69.71
435.1 | 52.5 | 1 | 0 | 0 | 0 | 0 | 4.4 | 263.7 | 1273.4 | 0 | 2 | 175.9 | 175.8 | 43.9 | 0 | 0 | 0 | 2.5 | 0.2 | 13 | 28 | 40 | 160 | 76.8
430.7 | 52.5 | 1 | 0 | 0 | 0 | 0 | 8.8 | 263.7 | 1273.4 | 0 | 2 | 175.9 | 175.8 | 43.9 | 0 | 0 | 0 | 2.5 | 0.2 | 13 | 28 | 40 | 160 | 80.92
426.3 | 52.5 | 1 | 0 | 0 | 0 | 0 | 13.2 | 263.7 | 1273.4 | 0 | 2 | 175.9 | 175.8 | 43.9 | 0 | 0 | 0 | 2.5 | 0.2 | 13 | 28 | 40 | 160 | 89
421.9 | 52.5 | 1 | 0 | 0 | 0 | 0 | 17.6 | 263.7 | 1273.4 | 0 | 2 | 175.9 | 175.8 | 43.9 | 0 | 0 | 0 | 2.5 | 0.2 | 13 | 28 | 40 | 160 | 91.14
417.5 | 52.5 | 1 | 0 | 0 | 0 | 0 | 22 | 263.7 | 1273.4 | 0 | 2 | 175.9 | 175.8 | 43.9 | 0 | 0 | 0 | 2.5 | 0.2 | 13 | 28 | 40 | 160 | 86.73
439.5 | 52.5 | 1 | 0 | 0 | 0 | 0 | 0 | 263.7 | 1273.4 | 0 | 2 | 175.9 | 175.8 | 43.9 | 0 | 0 | 0 | 2.5 | 0.2 | 13 | 7 | 40 | 160 | 60.56
435.1 | 52.5 | 1 | 0 | 0 | 0 | 0 | 4.4 | 263.7 | 1273.4 | 0 | 2 | 175.9 | 175.8 | 43.9 | 0 | 0 | 0 | 2.5 | 0.2 | 13 | 7 | 40 | 160 | 63.69
430.7 | 52.5 | 1 | 0 | 0 | 0 | 0 | 8.8 | 263.7 | 1273.4 | 0 | 2 | 175.9 | 175.8 | 43.9 | 0 | 0 | 0 | 2.5 | 0.2 | 13 | 7 | 40 | 160 | 65.71
426.3 | 52.5 | 1 | 0 | 0 | 0 | 0 | 13.2 | 263.7 | 1273.4 | 0 | 2 | 175.9 | 175.8 | 43.9 | 0 | 0 | 0 | 2.5 | 0.2 | 13 | 7 | 40 | 160 | 68.96
421.9 | 52.5 | 1 | 0 | 0 | 0 | 0 | 17.6 | 263.7 | 1273.4 | 0 | 2 | 175.9 | 175.8 | 43.9 | 0 | 0 | 0 | 2.5 | 0.2 | 13 | 7 | 40 | 160 | 69.38
417.5 | 52.5 | 1 | 0 | 0 | 0 | 0 | 22 | 263.7 | 1273.4 | 0 | 2 | 175.9 | 175.8 | 43.9 | 0 | 0 | 0 | 2.5 | 0.2 | 13 | 7 | 40 | 160 | 65.46
439.5 | 52.5 | 1 | 0 | 0 | 0 | 0 | 0 | 263.7 | 1273.4 | 0 | 2 | 175.9 | 175.8 | 43.9 | 0 | 0 | 0 | 2.5 | 0.2 | 13 | 3 | 40 | 160 | 49.43
435.1 | 52.5 | 1 | 0 | 0 | 0 | 0 | 4.4 | 263.7 | 1273.4 | 0 | 2 | 175.9 | 175.8 | 43.9 | 0 | 0 | 0 | 2.5 | 0.2 | 13 | 3 | 40 | 160 | 51.08
430.7 | 52.5 | 1 | 0 | 0 | 0 | 0 | 8.8 | 263.7 | 1273.4 | 0 | 2 | 175.9 | 175.8 | 43.9 | 0 | 0 | 0 | 2.5 | 0.2 | 13 | 3 | 40 | 160 | 55.2
426.3 | 52.5 | 1 | 0 | 0 | 0 | 0 | 13.2 | 263.7 | 1273.4 | 0 | 2 | 175.9 | 175.8 | 43.9 | 0 | 0 | 0 | 2.5 | 0.2 | 13 | 3 | 40 | 160 | 56.97
421.9 | 52.5 | 1 | 0 | 0 | 0 | 0 | 17.6 | 263.7 | 1273.4 | 0 | 2 | 175.9 | 175.8 | 43.9 | 0 | 0 | 0 | 2.5 | 0.2 | 13 | 3 | 40 | 160 | 57.38
417.5 | 52.5 | 1 | 0 | 0 | 0 | 0 | 22 | 263.7 | 1273.4 | 0 | 2 | 175.9 | 175.8 | 43.9 | 0 | 0 | 0 | 2.5 | 0.2 | 13 | 3 | 40 | 160 | 55.82
874.9 | 52.5 | 1 | 0 | 0 | 0 | 44 | 43.7 | 0 | 1273.4 | 0 | 2 | 0 | 202.1 | 45.9 | 0 | 0 | 0 | 0 | 0.2 | 13 | 7 | 40 | 160 | 85.89
612.4 | 52.5 | 1 | 0 | 0 | 0 | 44 | 43.7 | 262.5 | 1273.4 | 0 | 2 | 0 | 202.1 | 45.9 | 0 | 0 | 0 | 0 | 0.2 | 13 | 7 | 40 | 160 | 78.4
699 | 52.5 | 1 | 0 | 0 | 0 | 44 | 43.7 | 0 | 1273.4 | 0 | 2 | 175 | 202.1 | 45.9 | 0 | 0 | 0 | 0 | 0.2 | 13 | 7 | 40 | 160 | 85.92
874.9 | 52.5 | 1 | 0 | 0 | 0 | 44 | 43.7 | 0 | 1273.4 | 0 | 2 | 0 | 202.1 | 45.9 | 0 | 0 | 0 | 0.5 | 0.2 | 13 | 7 | 40 | 160 | 106.67
612.4 | 52.5 | 1 | 0 | 0 | 0 | 44 | 43.7 | 262.5 | 1273.4 | 0 | 2 | 0 | 202.1 | 45.9 | 0 | 0 | 0 | 0.5 | 0.2 | 13 | 7 | 40 | 160 | 89.86
699 | 52.5 | 1 | 0 | 0 | 0 | 44 | 43.7 | 0 | 1273.4 | 0 | 2 | 175 | 202.1 | 45.9 | 0 | 0 | 0 | 0.5 | 0.2 | 13 | 7 | 40 | 160 | 99.18
874.9 | 52.5 | 1 | 0 | 0 | 0 | 44 | 43.7 | 0 | 1273.4 | 0 | 2 | 0 | 202.1 | 45.9 | 0 | 0 | 0 | 1 | 0.2 | 13 | 7 | 40 | 160 | 108.82
612.4 | 52.5 | 1 | 0 | 0 | 0 | 44 | 43.7 | 262.5 | 1273.4 | 0 | 2 | 0 | 202.1 | 45.9 | 0 | 0 | 0 | 1 | 0.2 | 13 | 7 | 40 | 160 | 93.21
699 | 52.5 | 1 | 0 | 0 | 0 | 44 | 43.7 | 0 | 1273.4 | 0 | 2 | 175 | 202.1 | 45.9 | 0 | 0 | 0 | 1 | 0.2 | 13 | 7 | 40 | 160 | 102.54
874.9 | 52.5 | 1 | 0 | 0 | 0 | 44 | 43.7 | 0 | 1273.4 | 0 | 2 | 0 | 202.1 | 45.9 | 0 | 0 | 0 | 1.5 | 0.2 | 13 | 7 | 40 | 160 | 110.97
612.4 | 52.5 | 1 | 0 | 0 | 0 | 44 | 43.7 | 262.5 | 1273.4 | 0 | 2 | 0 | 202.1 | 45.9 | 0 | 0 | 0 | 1.5 | 0.2 | 13 | 7 | 40 | 160 | 100.77
699 | 52.5 | 1 | 0 | 0 | 0 | 44 | 43.7 | 0 | 1273.4 | 0 | 2 | 175 | 202.1 | 45.9 | 0 | 0 | 0 | 1.5 | 0.2 | 13 | 7 | 40 | 160 | 108.89
874.9 | 52.5 | 1 | 0 | 0 | 0 | 44 | 43.7 | 0 | 1273.4 | 0 | 2 | 0 | 202.1 | 45.9 | 0 | 0 | 0 | 2 | 0.2 | 13 | 7 | 40 | 160 | 120.63
612.4 | 52.5 | 1 | 0 | 0 | 0 | 44 | 43.7 | 262.5 | 1273.4 | 0 | 2 | 0 | 202.1 | 45.9 | 0 | 0 | 0 | 2 | 0.2 | 13 | 7 | 40 | 160 | 105.63
699 | 52.5 | 1 | 0 | 0 | 0 | 44 | 43.7 | 0 | 1273.4 | 0 | 2 | 175 | 202.1 | 45.9 | 0 | 0 | 0 | 2 | 0.2 | 13 | 7 | 40 | 160 | 114.65
874.9 | 52.5 | 1 | 0 | 0 | 0 | 44 | 43.7 | 0 | 1273.4 | 0 | 2 | 0 | 202.1 | 45.9 | 0 | 0 | 0 | 2.5 | 0.2 | 13 | 7 | 40 | 160 | 133.59
612.4 | 52.5 | 1 | 0 | 0 | 0 | 44 | 43.7 | 262.5 | 1273.4 | 0 | 2 | 0 | 202.1 | 45.9 | 0 | 0 | 0 | 2.5 | 0.2 | 13 | 7 | 40 | 160 | 114.39
699 | 52.5 | 1 | 0 | 0 | 0 | 44 | 43.7 | 0 | 1273.4 | 0 | 2 | 175 | 202.1 | 45.9 | 0 | 0 | 0 | 2.5 | 0.2 | 13 | 7 | 40 | 160 | 123.41
874.9 | 52.5 | 1 | 0 | 0 | 0 | 44 | 43.7 | 0 | 1273.4 | 0 | 2 | 0 | 202.1 | 45.9 | 0 | 0 | 0 | 0 | 0.2 | 13 | 28 | 40 | 160 | 100.92
612.4 | 52.5 | 1 | 0 | 0 | 0 | 44 | 43.7 | 262.5 | 1273.4 | 0 | 2 | 0 | 202.1 | 45.9 | 0 | 0 | 0 | 0 | 0.2 | 13 | 28 | 40 | 160 | 88.32
699 | 52.5 | 1 | 0 | 0 | 0 | 44 | 43.7 | 0 | 1273.4 | 0 | 2 | 175 | 202.1 | 45.9 | 0 | 0 | 0 | 0 | 0.2 | 13 | 28 | 40 | 160 | 94.94
874.9 | 52.5 | 1 | 0 | 0 | 0 | 44 | 43.7 | 0 | 1273.4 | 0 | 2 | 0 | 202.1 | 45.9 | 0 | 0 | 0 | 0.5 | 0.2 | 13 | 28 | 40 | 160 | 115.38
612.4 | 52.5 | 1 | 0 | 0 | 0 | 44 | 43.7 | 262.5 | 1273.4 | 0 | 2 | 0 | 202.1 | 45.9 | 0 | 0 | 0 | 0.5 | 0.2 | 13 | 28 | 40 | 160 | 101.28
699 | 52.5 | 1 | 0 | 0 | 0 | 44 | 43.7 | 0 | 1273.4 | 0 | 2 | 175 | 202.1 | 45.9 | 0 | 0 | 0 | 0.5 | 0.2 | 13 | 28 | 40 | 160 | 107.3
874.9 | 52.5 | 1 | 0 | 0 | 0 | 44 | 43.7 | 0 | 1273.4 | 0 | 2 | 0 | 202.1 | 45.9 | 0 | 0 | 0 | 1 | 0.2 | 13 | 28 | 40 | 160 | 125.04
612.4 | 52.5 | 1 | 0 | 0 | 0 | 44 | 43.7 | 262.5 | 1273.4 | 0 | 2 | 0 | 202.1 | 45.9 | 0 | 0 | 0 | 1 | 0.2 | 13 | 28 | 40 | 160 | 114.24
699 | 52.5 | 1 | 0 | 0 | 0 | 44 | 43.7 | 0 | 1273.4 | 0 | 2 | 175 | 202.1 | 45.9 | 0 | 0 | 0 | 1 | 0.2 | 13 | 28 | 40 | 160 | 121.16
874.9 | 52.5 | 1 | 0 | 0 | 0 | 44 | 43.7 | 0 | 1273.4 | 0 | 2 | 0 | 202.1 | 45.9 | 0 | 0 | 0 | 1.5 | 0.2 | 13 | 28 | 40 | 160 | 132.3
612.4 | 52.5 | 1 | 0 | 0 | 0 | 44 | 43.7 | 262.5 | 1273.4 | 0 | 2 | 0 | 202.1 | 45.9 | 0 | 0 | 0 | 1.5 | 0.2 | 13 | 28 | 40 | 160 | 126
699 | 52.5 | 1 | 0 | 0 | 0 | 44 | 43.7 | 0 | 1273.4 | 0 | 2 | 175 | 202.1 | 45.9 | 0 | 0 | 0 | 1.5 | 0.2 | 13 | 28 | 40 | 160 | 130.52
874.9 | 52.5 | 1 | 0 | 0 | 0 | 44 | 43.7 | 0 | 1273.4 | 0 | 2 | 0 | 202.1 | 45.9 | 0 | 0 | 0 | 2 | 0.2 | 13 | 28 | 40 | 160 | 146.16
612.4 | 52.5 | 1 | 0 | 0 | 0 | 44 | 43.7 | 262.5 | 1273.4 | 0 | 2 | 0 | 202.1 | 45.9 | 0 | 0 | 0 | 2 | 0.2 | 13 | 28 | 40 | 160 | 134.16
699 | 52.5 | 1 | 0 | 0 | 0 | 44 | 43.7 | 0 | 1273.4 | 0 | 2 | 175 | 202.1 | 45.9 | 0 | 0 | 0 | 2 | 0.2 | 13 | 28 | 40 | 160 | 140.48
874.9 | 52.5 | 1 | 0 | 0 | 0 | 44 | 43.7 | 0 | 1273.4 | 0 | 2 | 0 | 202.1 | 45.9 | 0 | 0 | 0 | 2.5 | 0.2 | 13 | 28 | 40 | 160 | 155.82
612.4 | 52.5 | 1 | 0 | 0 | 0 | 44 | 43.7 | 262.5 | 1273.4 | 0 | 2 | 0 | 202.1 | 45.9 | 0 | 0 | 0 | 2.5 | 0.2 | 13 | 28 | 40 | 160 | 142.32
699 | 52.5 | 1 | 0 | 0 | 0 | 44 | 43.7 | 0 | 1273.4 | 0 | 2 | 175 | 202.1 | 45.9 | 0 | 0 | 0 | 2.5 | 0.2 | 13 | 28 | 40 | 160 | 149.54
809 | 42.5 | 1 | 1 | 0 | 0 | 270 | 0 | 0 | 1079 | 0 | 2.36 | 0 | 177 | 21.6 | 0 | 0 | 0 | 0 | 0.2 | 13 | 3 | 40 | 160 | 72
800 | 42.5 | 1 | 1 | 0 | 0 | 267 | 0 | 0 | 1067 | 0 | 2.36 | 0 | 175 | 21.3 | 0 | 0 | 0 | 1 | 0.2 | 13 | 3 | 40 | 160 | 90
792 | 42.5 | 1 | 1 | 0 | 0 | 264 | 0 | 0 | 1056 | 0 | 2.36 | 0 | 173 | 21.1 | 0 | 0 | 0 | 2 | 0.2 | 13 | 3 | 40 | 160 | 103.9
784 | 42.5 | 1 | 1 | 0 | 0 | 261 | 0 | 0 | 1045 | 0 | 2.36 | 0 | 171 | 20.9 | 0 | 0 | 0 | 3 | 0.2 | 13 | 3 | 40 | 160 | 106.6
809 | 42.5 | 1 | 1 | 0 | 0 | 270 | 0 | 0 | 1079 | 0 | 2.36 | 0 | 177 | 21.6 | 0 | 0 | 0 | 0 | 0.2 | 13 | 7 | 40 | 160 | 95.4
800 | 42.5 | 1 | 1 | 0 | 0 | 267 | 0 | 0 | 1067 | 0 | 2.36 | 0 | 175 | 21.3 | 0 | 0 | 0 | 1 | 0.2 | 13 | 7 | 40 | 160 | 112.5
792 | 42.5 | 1 | 1 | 0 | 0 | 264 | 0 | 0 | 1056 | 0 | 2.36 | 0 | 173 | 21.1 | 0 | 0 | 0 | 2 | 0.2 | 13 | 7 | 40 | 160 | 124.62
784 | 42.5 | 1 | 1 | 0 | 0 | 261 | 0 | 0 | 1045 | 0 | 2.36 | 0 | 171 | 20.9 | 0 | 0 | 0 | 3 | 0.2 | 13 | 7 | 40 | 160 | 128.08
809 | 42.5 | 1 | 1 | 0 | 0 | 270 | 0 | 0 | 1079 | 0 | 2.36 | 0 | 177 | 21.6 | 0 | 0 | 0 | 0 | 0.2 | 13 | 28 | 40 | 160 | 108.7
800 | 42.5 | 1 | 1 | 0 | 0 | 267 | 0 | 0 | 1067 | 0 | 2.36 | 0 | 175 | 21.3 | 0 | 0 | 0 | 1 | 0.2 | 13 | 28 | 40 | 160 | 131.63
792 | 42.5 | 1 | 1 | 0 | 0 | 264 | 0 | 0 | 1056 | 0 | 2.36 | 0 | 173 | 21.1 | 0 | 0 | 0 | 2 | 0.2 | 13 | 28 | 40 | 160 | 151.5
784 | 42.5 | 1 | 1 | 0 | 0 | 261 | 0 | 0 | 1045 | 0 | 2.36 | 0 | 171 | 20.9 | 0 | 0 | 0 | 3 | 0.2 | 13 | 28 | 40 | 160 | 158
809 | 42.5 | 1 | 1 | 0 | 0 | 270 | 0 | 0 | 1079 | 0 | 2.36 | 0 | 177 | 21.6 | 0 | 0 | 0 | 0 | 0.2 | 13 | 90 | 40 | 160 | 113.38
800 | 42.5 | 1 | 1 | 0 | 0 | 267 | 0 | 0 | 1067 | 0 | 2.36 | 0 | 175 | 21.3 | 0 | 0 | 0 | 1 | 0.2 | 13 | 90 | 40 | 160 | 150.5
792 | 42.5 | 1 | 1 | 0 | 0 | 264 | 0 | 0 | 1056 | 0 | 2.36 | 0 | 173 | 21.1 | 0 | 0 | 0 | 2 | 0.2 | 13 | 90 | 40 | 160 | 162.47
784 | 42.5 | 1 | 1 | 0 | 0 | 261 | 0 | 0 | 1045 | 0 | 2.36 | 0 | 171 | 20.9 | 0 | 0 | 0 | 3 | 0.2 | 13 | 90 | 40 | 160 | 169
472 | 42.5 | 1 | 1 | 0 | 315 | 262 | 0 | 0 | 1049 | 0 | 2.36 | 0 | 178 | 21 | 0 | 0 | 0 | 0 | 0 | 0 | 7 | 40 | 160 | 93
472 | 42.5 | 1 | 1 | 0 | 315 | 262 | 0 | 0 | 1049 | 0 | 2.36 | 0 | 178 | 21 | 0 | 0 | 0 | 2 | 0.2 | 6 | 7 | 40 | 160 | 118
472 | 42.5 | 1 | 1 | 0 | 315 | 262 | 0 | 0 | 1049 | 0 | 2.36 | 0 | 178 | 21 | 0 | 0 | 0 | 2 | 0.2 | 8 | 7 | 40 | 160 | 121
472 | 42.5 | 1 | 1 | 0 | 315 | 262 | 0 | 0 | 1049 | 0 | 2.36 | 0 | 178 | 21 | 0 | 0 | 0 | 2 | 0.2 | 10 | 7 | 40 | 160 | 108
472 | 42.5 | 1 | 1 | 0 | 315 | 262 | 0 | 0 | 1049 | 0 | 2.36 | 0 | 178 | 21 | 0 | 0 | 0 | 2 | 0.2 | 11 | 7 | 40 | 160 | 103
472 | 42.5 | 1 | 1 | 0 | 315 | 262 | 0 | 0 | 1049 | 0 | 2.36 | 0 | 178 | 21 | 0 | 0 | 0 | 2 | 0.2 | 13 | 7 | 40 | 160 | 100
472 | 42.5 | 1 | 1 | 0 | 315 | 262 | 0 | 0 | 1049 | 0 | 2.36 | 0 | 178 | 21 | 0 | 0 | 0 | 0 | 0 | 0 | 28 | 40 | 160 | 96
472 | 42.5 | 1 | 1 | 0 | 315 | 262 | 0 | 0 | 1049 | 0 | 2.36 | 0 | 178 | 21 | 0 | 0 | 0 | 2 | 0.2 | 6 | 28 | 40 | 160 | 136
472 | 42.5 | 1 | 1 | 0 | 315 | 262 | 0 | 0 | 1049 | 0 | 2.36 | 0 | 178 | 21 | 0 | 0 | 0 | 2 | 0.2 | 8 | 28 | 40 | 160 | 144
472 | 42.5 | 1 | 1 | 0 | 315 | 262 | 0 | 0 | 1049 | 0 | 2.36 | 0 | 178 | 21 | 0 | 0 | 0 | 2 | 0.2 | 10 | 28 | 40 | 160 | 130
472 | 42.5 | 1 | 1 | 0 | 315 | 262 | 0 | 0 | 1049 | 0 | 2.36 | 0 | 178 | 21 | 0 | 0 | 0 | 2 | 0.2 | 11 | 28 | 40 | 160 | 126
472 | 42.5 | 1 | 1 | 0 | 315 | 262 | 0 | 0 | 1049 | 0 | 2.36 | 0 | 178 | 21 | 0 | 0 | 0 | 2 | 0.2 | 13 | 28 | 40 | 160 | 122
950 | 52.5 | 1 | 0 | 0 | 0 | 255 | 0 | 0 | 873 | 0 | 0.6 | 0 | 189 | 31 | 0 | 0 | 0 | 2.5 | 0.2 | 13 | 7 | 40 | 40 | 105
941.5 | 52.5 | 1 | 0 | 0 | 0 | 255 | 9.5 | 0 | 873 | 0 | 0.6 | 0 | 189 | 31 | 0 | 0 | 0 | 2.5 | 0.2 | 13 | 7 | 40 | 40 | 108
932 | 52.5 | 1 | 0 | 0 | 0 | 255 | 19 | 0 | 873 | 0 | 0.6 | 0 | 189 | 31 | 0 | 0 | 0 | 2.5 | 0.2 | 13 | 7 | 40 | 40 | 112
921.5 | 52.5 | 1 | 0 | 0 | 0 | 255 | 28.5 | 0 | 873 | 0 | 0.6 | 0 | 189 | 31 | 0 | 0 | 0 | 2.5 | 0.2 | 13 | 7 | 40 | 40 | 118
912 | 52.5 | 1 | 0 | 0 | 0 | 255 | 38 | 0 | 873 | 0 | 0.6 | 0 | 189 | 31 | 0 | 0 | 0 | 2.5 | 0.2 | 13 | 7 | 40 | 40 | 115
950 | 52.5 | 1 | 0 | 0 | 0 | 255 | 0 | 0 | 873 | 0 | 0.6 | 0 | 189 | 31 | 0 | 0 | 0 | 2.5 | 0.2 | 13 | 28 | 40 | 40 | 136
941.5 | 52.5 | 1 | 0 | 0 | 0 | 255 | 9.5 | 0 | 873 | 0 | 0.6 | 0 | 189 | 31 | 0 | 0 | 0 | 2.5 | 0.2 | 13 | 28 | 40 | 40 | 139
932 | 52.5 | 1 | 0 | 0 | 0 | 255 | 19 | 0 | 873 | 0 | 0.6 | 0 | 189 | 31 | 0 | 0 | 0 | 2.5 | 0.2 | 13 | 28 | 40 | 40 | 141
921.5 | 52.5 | 1 | 0 | 0 | 0 | 255 | 28.5 | 0 | 873 | 0 | 0.6 | 0 | 189 | 31 | 0 | 0 | 0 | 2.5 | 0.2 | 13 | 28 | 40 | 40 | 143
912 | 52.5 | 1 | 0 | 0 | 0 | 255 | 38 | 0 | 873 | 0 | 0.6 | 0 | 189 | 31 | 0 | 0 | 0 | 2.5 | 0.2 | 13 | 28 | 40 | 40 | 142
950 | 52.5 | 1 | 0 | 0 | 0 | 255 | 0 | 0 | 873 | 0 | 0.6 | 0 | 189 | 31 | 0 | 0 | 0 | 2.5 | 0.2 | 13 | 90 | 40 | 40 | 141
941.5 | 52.5 | 1 | 0 | 0 | 0 | 255 | 9.5 | 0 | 873 | 0 | 0.6 | 0 | 189 | 31 | 0 | 0 | 0 | 2.5 | 0.2 | 13 | 90 | 40 | 40 | 142
932 | 52.5 | 1 | 0 | 0 | 0 | 255 | 19 | 0 | 873 | 0 | 0.6 | 0 | 189 | 31 | 0 | 0 | 0 | 2.5 | 0.2 | 13 | 90 | 40 | 40 | 143
921.5 | 52.5 | 1 | 0 | 0 | 0 | 255 | 28.5 | 0 | 873 | 0 | 0.6 | 0 | 189 | 31 | 0 | 0 | 0 | 2.5 | 0.2 | 13 | 90 | 40 | 40 | 147
912 | 52.5 | 1 | 0 | 0 | 0 | 255 | 38 | 0 | 873 | 0 | 0.6 | 0 | 189 | 31 | 0 | 0 | 0 | 2.5 | 0.2 | 13 | 90 | 40 | 40 | 144
612.4 | 52.5 | 1 | 0 | 0 | 0 | 0 | 0 | 262.5 | 1168.7 | 58 | 2 | 0 | 201.2 | 45.9 | 0 | 0 | 0 | 0 | 0.2 | 13 | 28 | 40 | 160 | 61
612.4 | 52.5 | 1 | 0 | 0 | 0 | 0 | 0 | 262.5 | 1168.7 | 58 | 2 | 0 | 201.2 | 45.9 | 0.1 | 15 | 8 | 0 | 0.2 | 13 | 28 | 40 | 160 | 61
612.4 | 52.5 | 1 | 0 | 0 | 0 | 0 | 0 | 262.5 | 1168.7 | 58 | 2 | 0 | 201.2 | 45.9 | 0.2 | 15 | 8 | 0 | 0.2 | 13 | 28 | 40 | 160 | 61
612.4 | 52.5 | 1 | 0 | 0 | 0 | 0 | 0 | 262.5 | 1168.7 | 58 | 2 | 0 | 201.2 | 45.9 | 0.3 | 15 | 8 | 0 | 0.2 | 13 | 28 | 40 | 160 | 61
612.4 | 52.5 | 1 | 0 | 0 | 0 | 0 | 0 | 262.5 | 1168.7 | 58 | 2 | 0 | 201.2 | 45.9 | 0.4 | 15 | 8 | 0 | 0.2 | 13 | 28 | 40 | 160 | 61
600.2 | 52.5 | 1 | 0 | 0 | 0 | 0 | 12.2 | 262.5 | 1168.7 | 58 | 2 | 0 | 201.2 | 45.9 | 0 | 0 | 0 | 0 | 0.2 | 13 | 28 | 40 | 160 | 63
600.2 | 52.5 | 1 | 0 | 0 | 0 | 0 | 12.2 | 262.5 | 1168.7 | 58 | 2 | 0 | 201.2 | 45.9 | 0.1 | 15 | 8 | 0 | 0.2 | 13 | 28 | 40 | 160 | 62
600.2 | 52.5 | 1 | 0 | 0 | 0 | 0 | 12.2 | 262.5 | 1168.7 | 58 | 2 | 0 | 201.2 | 45.9 | 0.2 | 15 | 8 | 0 | 0.2 | 13 | 28 | 40 | 160 | 62
600.2 | 52.5 | 1 | 0 | 0 | 0 | 0 | 12.2 | 262.5 | 1168.7 | 58 | 2 | 0 | 201.2 | 45.9 | 0.3 | 15 | 8 | 0 | 0.2 | 13 | 28 | 40 | 160 | 62
600.2 | 52.5 | 1 | 0 | 0 | 0 | 0 | 12.2 | 262.5 | 1168.7 | 58 | 2 | 0 | 201.2 | 45.9 | 0.4 | 15 | 8 | 0 | 0.2 | 13 | 28 | 40 | 160 | 62
588 | 52.5 | 1 | 0 | 0 | 0 | 0 | 24.4 | 262.5 | 1168.7 | 58 | 2 | 0 | 201.2 | 45.9 | 0 | 0 | 0 | 0 | 0.2 | 13 | 28 | 40 | 160 | 69
588 | 52.5 | 1 | 0 | 0 | 0 | 0 | 24.4 | 262.5 | 1168.7 | 58 | 2 | 0 | 201.2 | 45.9 | 0.1 | 15 | 8 | 0 | 0.2 | 13 | 28 | 40 | 160 | 69
588 | 52.5 | 1 | 0 | 0 | 0 | 0 | 24.4 | 262.5 | 1168.7 | 58 | 2 | 0 | 201.2 | 45.9 | 0.2 | 15 | 8 | 0 | 0.2 | 13 | 28 | 40 | 160 | 69
588 | 52.5 | 1 | 0 | 0 | 0 | 0 | 24.4 | 262.5 | 1168.7 | 58 | 2 | 0 | 201.2 | 45.9 | 0.3 | 15 | 8 | 0 | 0.2 | 13 | 28 | 40 | 160 | 69
588 | 52.5 | 1 | 0 | 0 | 0 | 0 | 24.4 | 262.5 | 1168.7 | 58 | 2 | 0 | 201.2 | 45.9 | 0.4 | 15 | 8 | 0 | 0.2 | 13 | 28 | 40 | 160 | 69
612.4 | 52.5 | 1 | 0 | 0 | 0 | 0 | 0 | 262.5 | 1168.7 | 58 | 2 | 0 | 201.2 | 45.9 | 0 | 0 | 0 | 2 | 0.2 | 13 | 28 | 40 | 160 | 104
612.4 | 52.5 | 1 | 0 | 0 | 0 | 0 | 0 | 262.5 | 1168.7 | 58 | 2 | 0 | 201.2 | 45.9 | 0.1 | 15 | 8 | 2 | 0.2 | 13 | 28 | 40 | 160 | 104
612.4 | 52.5 | 1 | 0 | 0 | 0 | 0 | 0 | 262.5 | 1168.7 | 58 | 2 | 0 | 201.2 | 45.9 | 0.2 | 15 | 8 | 2 | 0.2 | 13 | 28 | 40 | 160 | 104
612.4 | 52.5 | 1 | 0 | 0 | 0 | 0 | 0 | 262.5 | 1168.7 | 58 | 2 | 0 | 201.2 | 45.9 | 0.3 | 15 | 8 | 2 | 0.2 | 13 | 28 | 40 | 160 | 104
612.4 | 52.5 | 1 | 0 | 0 | 0 | 0 | 0 | 262.5 | 1168.7 | 58 | 2 | 0 | 201.2 | 45.9 | 0.4 | 15 | 8 | 2 | 0.2 | 13 | 28 | 40 | 160 | 104
600.2 | 52.5 | 1 | 0 | 0 | 0 | 0 | 12.2 | 262.5 | 1168.7 | 58 | 2 | 0 | 201.2 | 45.9 | 0 | 0 | 0 | 2 | 0.2 | 13 | 28 | 40 | 160 | 108
600.2 | 52.5 | 1 | 0 | 0 | 0 | 0 | 12.2 | 262.5 | 1168.7 | 58 | 2 | 0 | 201.2 | 45.9 | 0.1 | 15 | 8 | 2 | 0.2 | 13 | 28 | 40 | 160 | 108
600.2 | 52.5 | 1 | 0 | 0 | 0 | 0 | 12.2 | 262.5 | 1168.7 | 58 | 2 | 0 | 201.2 | 45.9 | 0.2 | 15 | 8 | 2 | 0.2 | 13 | 28 | 40 | 160 | 108
600.2 | 52.5 | 1 | 0 | 0 | 0 | 0 | 12.2 | 262.5 | 1168.7 | 58 | 2 | 0 | 201.2 | 45.9 | 0.3 | 15 | 8 | 2 | 0.2 | 13 | 28 | 40 | 160 | 108
600.2 | 52.5 | 1 | 0 | 0 | 0 | 0 | 12.2 | 262.5 | 1168.7 | 58 | 2 | 0 | 201.2 | 45.9 | 0.4 | 15 | 8 | 2 | 0.2 | 13 | 28 | 40 | 160 | 108
588 | 52.5 | 1 | 0 | 0 | 0 | 0 | 24.4 | 262.5 | 1168.7 | 58 | 2 | 0 | 201.2 | 45.9 | 0 | 0 | 0 | 2 | 0.2 | 13 | 28 | 40 | 160 | 114
588 | 52.5 | 1 | 0 | 0 | 0 | 0 | 24.4 | 262.5 | 1168.7 | 58 | 2 | 0 | 201.2 | 45.9 | 0.1 | 15 | 8 | 2 | 0.2 | 13 | 28 | 40 | 160 | 114
588 | 52.5 | 1 | 0 | 0 | 0 | 0 | 24.4 | 262.5 | 1168.7 | 58 | 2 | 0 | 201.2 | 45.9 | 0.2 | 15 | 8 | 2 | 0.2 | 13 | 28 | 40 | 160 | 114
588 | 52.5 | 1 | 0 | 0 | 0 | 0 | 24.4 | 262.5 | 1168.7 | 58 | 2 | 0 | 201.2 | 45.9 | 0.3 | 15 | 8 | 2 | 0.2 | 13 | 28 | 40 | 160 | 114
588 | 52.5 | 1 | 0 | 0 | 0 | 0 | 24.4 | 262.5 | 1168.7 | 58 | 2 | 0 | 201.2 | 45.9 | 0.4 | 15 | 8 | 2 | 0.2 | 13 | 28 | 40 | 160 | 114
612.4 | 52.5 | 1 | 0 | 0 | 0 | 0 | 24.4 | 262.5 | 1168.7 | 58 | 2 | 0 | 201.2 | 45.9 | 0 | 0 | 0 | 0 | 0 | 0 | 1 | 40 | 160 | 75.8
612.4 | 52.5 | 1 | 0 | 0 | 0 | 0 | 24.4 | 262.5 | 1168.7 | 58 | 2 | 0 | 201.2 | 45.9 | 0 | 0 | 0 | 0 | 0 | 0 | 1 | 40 | 160 | 63.3
600.2 | 52.5 | 1 | 0 | 0 | 0 | 0 | 24.4 | 262.5 | 1168.7 | 58 | 2 | 0 | 201.2 | 45.9 | 0 | 0 | 0 | 0 | 0 | 0 | 1 | 40 | 160 | 69.6
588 | 52.5 | 1 | 0 | 0 | 0 | 0 | 24.4 | 262.5 | 1168.7 | 58 | 2 | 0 | 201.2 | 45.9 | 0 | 0 | 0 | 2 | 0.2 | 13 | 28 | 40 | 160 | 102.9
600 | 52.5 | 1 | 0 | 0 | 0 | 0 | 24.4 | 262.5 | 1168.7 | 58 | 2 | 0 | 201.2 | 45.9 | 0.4 | 15 | 8 | 0 | 0 | 0 | 1 | 40 | 160 | 62.9
600 | 52.5 | 1 | 0 | 0 | 0 | 0 | 24.4 | 262.5 | 1168.7 | 58 | 2 | 0 | 201.2 | 45.9 | 0 | 0 | 0 | 2 | 0.2 | 13 | 28 | 40 | 160 | 113.9
600 | 52.5 | 1 | 0 | 0 | 0 | 0 | 24.4 | 262.5 | 1168.7 | 58 | 2 | 0 | 201.2 | 45.9 | 0.4 | 15 | 8 | 0 | 0 | 0 | 1 | 40 | 160 | 67.8
600 | 52.5 | 1 | 0 | 0 | 0 | 0 | 24.4 | 262.5 | 1168.7 | 58 | 2 | 0 | 201.2 | 45.9 | 0.4 | 15 | 8 | 2 | 0.2 | 13 | 28 | 40 | 160 | 101.9
600 | 52.5 | 1 | 0 | 0 | 0 | 0 | 24.4 | 262.5 | 1168.7 | 58 | 2 | 0 | 201.2 | 45.9 | 0.4 | 15 | 8 | 2 | 0.2 | 13 | 28 | 40 | 160 | 112.4
1277.4 | 52.5 | 2 | 1 | 0 | 0 | 95.8 | 0 | 0 | 664.6 | 0 | 0.5 | 0 | 198 | 42.15 | 0 | 0 | 0 | 3 | 0.16 | 13 | 56 | 40 | 160 | 217
594.2 | 52.5 | 1 | 0 | 0 | 0 | 0 | 24.8 | 265.3 | 1282.3 | 0 | 2 | 0 | 176.9 | 44.2 | 0 | 0 | 0 | 0 | 0 | 0 | 7 | 40 | 160 | 85.92
594.2 | 52.5 | 1 | 0 | 0 | 0 | 0 | 24.8 | 265.3 | 1282.3 | 0 | 2 | 0 | 176.9 | 44.2 | 0 | 0 | 0 | 2 | 0.2 | 13 | 7 | 40 | 160 | 113.79
594.2 | 52.5 | 1 | 0 | 0 | 0 | 0 | 24.8 | 265.3 | 1282.3 | 0 | 2 | 0 | 176.9 | 44.2 | 0 | 0 | 0 | 2 | 0.19 | 12 | 7 | 40 | 160 | 117.5
594.2 | 52.5 | 1 | 0 | 0 | 0 | 0 | 24.8 | 265.3 | 1282.3 | 0 | 2 | 0 | 176.9 | 44.2 | 0 | 0 | 0 | 2 | 0.18 | 9 | 7 | 40 | 160 | 114.72
594.2 | 52.5 | 1 | 0 | 0 | 0 | 0 | 24.8 | 265.3 | 1282.3 | 0 | 2 | 0 | 176.9 | 44.2 | 0 | 0 | 0 | 2 | 0.17 | 7 | 7 | 40 | 160 | 112.63
594.2 | 52.5 | 1 | 0 | 0 | 0 | 0 | 24.8 | 265.3 | 1282.3 | 0 | 2 | 0 | 176.9 | 44.2 | 0 | 0 | 0 | 2 | 0.16 | 6 | 7 | 40 | 160 | 111.93
594.2 | 52.5 | 1 | 0 | 0 | 0 | 0 | 24.8 | 265.3 | 1282.3 | 0 | 2 | 0 | 176.9 | 44.2 | 0 | 0 | 0 | 0 | 0 | 0 | 28 | 40 | 160 | 98.69
594.2 | 52.5 | 1 | 0 | 0 | 0 | 0 | 24.8 | 265.3 | 1282.3 | 0 | 2 | 0 | 176.9 | 44.2 | 0 | 0 | 0 | 2 | 0.2 | 13 | 28 | 40 | 160 | 139.56
594.2 | 52.5 | 1 | 0 | 0 | 0 | 0 | 24.8 | 265.3 | 1282.3 | 0 | 2 | 0 | 176.9 | 44.2 | 0 | 0 | 0 | 2 | 0.19 | 12 | 28 | 40 | 160 | 141.89
594.2 | 52.5 | 1 | 0 | 0 | 0 | 0 | 24.8 | 265.3 | 1282.3 | 0 | 2 | 0 | 176.9 | 44.2 | 0 | 0 | 0 | 2 | 0.18 | 9 | 28 | 40 | 160 | 129.58
594.2 | 52.5 | 1 | 0 | 0 | 0 | 0 | 24.8 | 265.3 | 1282.3 | 0 | 2 | 0 | 176.9 | 44.2 | 0 | 0 | 0 | 2 | 0.17 | 7 | 28 | 40 | 160 | 124.93
594.2 | 52.5 | 1 | 0 | 0 | 0 | 0 | 24.8 | 265.3 | 1282.3 | 0 | 2 | 0 | 176.9 | 44.2 | 0 | 0 | 0 | 2 | 0.16 | 6 | 28 | 40 | 160 | 120.75
800 | 52.5 | 1 | 0 | 0 | 750 | 150 | 0 | 0 | 500 | 0 | 0.18 | 0 | 230 | 25 | 2 | 20 | 18 | 0 | 0 | 0 | 28 | 70.7 | 70.7 | 121.5
800 | 52.5 | 1 | 0 | 0 | 750 | 150 | 0 | 0 | 500 | 0 | 0.18 | 0 | 230 | 25 | 2 | 20 | 18 | 0 | 0 | 0 | 28 | 100 | 100 | 112.69
1050 | 52.5 | 1 | 1 | 0 | 0 | 275 | 275 | 0 | 730 | 0 | 0.5 | 730 | 190 | 35 | 0 | 0 | 0 | 6 | 0.2 | 10 | 8 | 110 | 220 | 133.43
1050 | 52.5 | 1 | 1 | 0 | 0 | 275 | 275 | 0 | 730 | 0 | 0.5 | 730 | 190 | 35 | 0 | 0 | 0 | 6 | 0.2 | 10 | 15 | 110 | 220 | 147.97
1050 | 52.5 | 1 | 1 | 0 | 0 | 275 | 275 | 0 | 730 | 0 | 0.5 | 730 | 190 | 35 | 0 | 0 | 0 | 6 | 0.2 | 10 | 28 | 110 | 220 | 168.02
1050 | 52.5 | 1 | 1 | 0 | 0 | 275 | 275 | 0 | 730 | 0 | 0.5 | 730 | 190 | 35 | 0 | 0 | 0 | 6 | 0.2 | 10 | 90 | 110 | 220 | 174.13
1050 | 52.5 | 1 | 1 | 0 | 0 | 275 | 275 | 0 | 730 | 0 | 0.5 | 730 | 190 | 35 | 0 | 0 | 0 | 6 | 0.2 | 10 | 365 | 110 | 220 | 178.49
591.9 | 52.5 | 1 | 0 | 264.3 | 0 | 24.7 | 0 | 0 | 1277.2 | 0 | 1.25 | 0 | 159.3 | 44 | 0 | 0 | 0 | 0 | 0 | 0 | 28 | 40 | 160 | 109.79
591.9 | 52.5 | 1 | 0 | 264.3 | 0 | 24.7 | 0 | 0 | 1277.2 | 0 | 1.25 | 0 | 159.3 | 44 | 0 | 0 | 0 | 0 | 0 | 0 | 91 | 40 | 160 | 109.79
606.4 | 52.5 | 1 | 0 | 0 | 270.7 | 25.3 | 0 | 0 | 1308.5 | 0 | 1.25 | 0 | 163.2 | 45.1 | 0 | 0 | 0 | 0 | 0 | 0 | 28 | 40 | 160 | 118.39
606.4 | 52.5 | 1 | 0 | 0 | 270.7 | 25.3 | 0 | 0 | 1308.5 | 0 | 1.25 | 0 | 163.2 | 45.1 | 0 | 0 | 0 | 0 | 0 | 0 | 91 | 40 | 160 | 118.39
602.8 | 52.5 | 1 | 0 | 0 | 0 | 25.1 | 0 | 269.1 | 1300.8 | 0 | 1.25 | 0 | 162.2 | 44.9 | 0 | 0 | 0 | 0 | 0 | 0 | 28 | 40 | 160 | 107.93
602.8 | 52.5 | 1 | 0 | 0 | 0 | 25.1 | 0 | 269.1 | 1300.8 | 0 | 1.25 | 0 | 162.2 | 44.9 | 0 | 0 | 0 | 0 | 0 | 0 | 91 | 40 | 160 | 107.93
883.9 | 52.5 | 1 | 0 | 0 | 0 | 25.5 | 0 | 0 | 1318.5 | 0 | 1.25 | 0 | 164.4 | 45.5 | 0 | 0 | 0 | 0 | 0 | 0 | 28 | 40 | 160 | 121.95
883.9 | 52.5 | 1 | 0 | 0 | 0 | 25.5 | 0 | 0 | 1318.5 | 0 | 1.25 | 0 | 164.4 | 45.5 | 0 | 0 | 0 | 0 | 0 | 0 | 91 | 40 | 160 | 121.95
657 | 52.5 | 1 | 1 | 0 | 429.8 | 119.4 | 0 | 0 | 1050 | 0 | 0.3 | 0 | 180.93 | 12.66 | 0 | 0 | 0 | 2 | 0.2 | 13 | 7 | 50 | 50 | 100
657 | 52.5 | 1 | 1 | 0 | 429.8 | 119.4 | 0 | 0 | 1050 | 0 | 0.3 | 0 | 180.93 | 12.66 | 0 | 0 | 0 | 2 | 0.2 | 13 | 28 | 50 | 50 | 123
657 | 52.5 | 1 | 1 | 0 | 429.8 | 119.4 | 0 | 0 | 1050 | 0 | 0.3 | 0 | 180.93 | 12.66 | 0 | 0 | 0 | 2 | 0.2 | 13 | 56 | 50 | 50 | 135
657 | 52.5 | 1 | 1 | 0 | 429.8 | 119.4 | 0 | 0 | 1050 | 0 | 0.3 | 0 | 180.93 | 12.66 | 0 | 0 | 0 | 2 | 0.2 | 13 | 91 | 50 | 50 | 139
960 | 42.5 | 2 | 0 | 0 | 0 | 240 | 0 | 0 | 960 | 0 | 0.1 | 0 | 174 | 24 | 0 | 0 | 0 | 8 | 0.18 | 13 | 1 | 40 | 160 | 33.46
960 | 42.5 | 2 | 0 | 0 | 0 | 240 | 0 | 0 | 960 | 0 | 0.1 | 0 | 174 | 24 | 0 | 0 | 0 | 8 | 0.18 | 13 | 3 | 40 | 160 | 72.73
960 | 42.5 | 2 | 0 | 0 | 0 | 240 | 0 | 0 | 960 | 0 | 0.1 | 0 | 174 | 24 | 0 | 0 | 0 | 8 | 0.18 | 13 | 7 | 40 | 160 | 82.06
960 | 42.5 | 2 | 0 | 0 | 0 | 240 | 0 | 0 | 960 | 0 | 0.1 | 0 | 174 | 24 | 0 | 0 | 0 | 8 | 0.18 | 13 | 28 | 40 | 160 | 110.32
960 | 42.5 | 2 | 0 | 0 | 0 | 240 | 0 | 0 | 960 | 0 | 0.1 | 0 | 207 | 24 | 0 | 0 | 0 | 8 | 0.18 | 13 | 1 | 40 | 160 | 35.76
960 | 42.5 | 2 | 0 | 0 | 0 | 240 | 0 | 0 | 960 | 0 | 0.1 | 0 | 207 | 24 | 0 | 0 | 0 | 8 | 0.18 | 13 | 3 | 40 | 160 | 85.78
960 | 42.5 | 2 | 0 | 0 | 0 | 240 | 0 | 0 | 960 | 0 | 0.1 | 0 | 207 | 24 | 0 | 0 | 0 | 8 | 0.18 | 13 | 7 | 40 | 160 | 119.69
960 | 42.5 | 2 | 0 | 0 | 0 | 240 | 0 | 0 | 960 | 0 | 0.1 | 0 | 207 | 24 | 0 | 0 | 0 | 8 | 0.18 | 13 | 28 | 40 | 160 | 156.14
960 | 42.5 | 2 | 0 | 0 | 0 | 240 | 0 | 0 | 960 | 0 | 0.1 | 0 | 228 | 24 | 0 | 0 | 0 | 8 | 0.18 | 13 | 1 | 40 | 160 | 42
960 | 42.5 | 2 | 0 | 0 | 0 | 240 | 0 | 0 | 960 | 0 | 0.1 | 0 | 228 | 24 | 0 | 0 | 0 | 8 | 0.18 | 13 | 3 | 40 | 160 | 78.74
960 | 42.5 | 2 | 0 | 0 | 0 | 240 | 0 | 0 | 960 | 0 | 0.1 | 0 | 228 | 24 | 0 | 0 | 0 | 8 | 0.18 | 13 | 7 | 40 | 160 | 104.73
960 | 42.5 | 2 | 0 | 0 | 0 | 240 | 0 | 0 | 960 | 0 | 0.1 | 0 | 228 | 24 | 0 | 0 | 0 | 8 | 0.18 | 13 | 28 | 40 | 160 | 141.47
960 | 42.5 | 2 | 0 | 0 | 0 | 240 | 0 | 0 | 960 | 0 | 0.1 | 0 | 260 | 24 | 0 | 0 | 0 | 8 | 0.18 | 13 | 1 | 40 | 160 | 35.82
960 | 42.5 | 2 | 0 | 0 | 0 | 240 | 0 | 0 | 960 | 0 | 0.1 | 0 | 260 | 24 | 0 | 0 | 0 | 8 | 0.18 | 13 | 3 | 40 | 160 | 79.05
960 | 42.5 | 2 | 0 | 0 | 0 | 240 | 0 | 0 | 960 | 0 | 0.1 | 0 | 260 | 24 | 0 | 0 | 0 | 8 | 0.18 | 13 | 7 | 40 | 160 | 109.29
960 | 42.5 | 2 | 0 | 0 | 0 | 240 | 0 | 0 | 960 | 0 | 0.1 | 0 | 260 | 24 | 0 | 0 | 0 | 8 | 0.18 | 13 | 28 | 40 | 160 | 141.78
960 | 42.5 | 2 | 0 | 0 | 0 | 240 | 0 | 0 | 960 | 0 | 0.1 | 0 | 286 | 24 | 0 | 0 | 0 | 8 | 0.18 | 13 | 1 | 40 | 160 | 33.31
960 | 42.5 | 2 | 0 | 0 | 0 | 240 | 0 | 0 | 960 | 0 | 0.1 | 0 | 286 | 24 | 0 | 0 | 0 | 8 | 0.18 | 13 | 3 | 40 | 160 | 69.2
960 | 42.5 | 2 | 0 | 0 | 0 | 240 | 0 | 0 | 960 | 0 | 0.1 | 0 | 286 | 24 | 0 | 0 | 0 | 8 | 0.18 | 13 | 7 | 40 | 160 | 101.98
960 | 42.5 | 2 | 0 | 0 | 0 | 240 | 0 | 0 | 960 | 0 | 0.1 | 0 | 286 | 24 | 0 | 0 | 0 | 8 | 0.18 | 13 | 28 | 40 | 160 | 137.86
960 | 52.5 | 1 | 0 | 250 | 0 | 0 | 0 | 0 | 960 | 0 | 1 | 0 | 164 | 28 | 0 | 0 | 0 | 8 | 0.18 | 13 | 1 | 40 | 160 | 68.84
960 | 52.5 | 1 | 0 | 250 | 0 | 0 | 0 | 0 | 960 | 0 | 1 | 0 | 174 | 28 | 0 | 0 | 0 | 8 | 0.18 | 13 | 1 | 40 | 160 | 66.21
960 | 52.5 | 1 | 0 | 250 | 0 | 0 | 0 | 0 | 960 | 0 | 1 | 0 | 183 | 28 | 0 | 0 | 0 | 8 | 0.18 | 13 | 1 | 40 | 160 | 47.75
960 | 52.5 | 1 | 0 | 250 | 0 | 0 | 0 | 0 | 960 | 0 | 1 | 0 | 193 | 28 | 0 | 0 | 0 | 8 | 0.18 | 13 | 1 | 40 | 160 | 60.5
960 | 52.5 | 1 | 0 | 250 | 0 | 0 | 0 | 0 | 960 | 0 | 1 | 0 | 202 | 28 | 0 | 0 | 0 | 8 | 0.18 | 13 | 1 | 40 | 160 | 51.9
960 | 52.5 | 1 | 0 | 250 | 0 | 0 | 0 | 0 | 960 | 0 | 1 | 0 | 212 | 28 | 0 | 0 | 0 | 8 | 0.18 | 13 | 1 | 40 | 160 | 54.2
960 | 52.5 | 1 | 0 | 0 | 0 | 250 | 0 | 0 | 960 | 0 | 1 | 0 | 212 | 28 | 0 | 0 | 0 | 8 | 0.18 | 13 | 1 | 40 | 160 | 75.44
960 | 52.5 | 1 | 0 | 250 | 0 | 0 | 0 | 0 | 960 | 0 | 1 | 0 | 164 | 28 | 0 | 0 | 0 | 8 | 0.18 | 13 | 3 | 40 | 160 | 88.4
960 | 52.5 | 1 | 0 | 250 | 0 | 0 | 0 | 0 | 960 | 0 | 1 | 0 | 174 | 28 | 0 | 0 | 0 | 8 | 0.18 | 13 | 3 | 40 | 160 | 82.8
960 | 52.5 | 1 | 0 | 250 | 0 | 0 | 0 | 0 | 960 | 0 | 1 | 0 | 183 | 28 | 0 | 0 | 0 | 8 | 0.18 | 13 | 3 | 40 | 160 | 80.08
960 | 52.5 | 1 | 0 | 250 | 0 | 0 | 0 | 0 | 960 | 0 | 1 | 0 | 193 | 28 | 0 | 0 | 0 | 8 | 0.18 | 13 | 3 | 40 | 160 | 84.2
960 | 52.5 | 1 | 0 | 250 | 0 | 0 | 0 | 0 | 960 | 0 | 1 | 0 | 202 | 28 | 0 | 0 | 0 | 8 | 0.18 | 13 | 3 | 40 | 160 | 77.65
960 | 52.5 | 1 | 0 | 250 | 0 | 0 | 0 | 0 | 960 | 0 | 1 | 0 | 212 | 28 | 0 | 0 | 0 | 8 | 0.18 | 13 | 3 | 40 | 160 | 78.67
960 | 52.5 | 1 | 0 | 0 | 0 | 250 | 0 | 0 | 960 | 0 | 1 | 0 | 212 | 28 | 0 | 0 | 0 | 8 | 0.18 | 13 | 3 | 40 | 160 | 89.1
960 | 52.5 | 1 | 0 | 250 | 0 | 0 | 0 | 0 | 960 | 0 | 1 | 0 | 164 | 28 | 0 | 0 | 0 | 8 | 0.18 | 13 | 28 | 40 | 160 | 121.4
960 | 52.5 | 1 | 0 | 250 | 0 | 0 | 0 | 0 | 960 | 0 | 1 | 0 | 174 | 28 | 0 | 0 | 0 | 8 | 0.18 | 13 | 28 | 40 | 160 | 118.25
960 | 52.5 | 1 | 0 | 250 | 0 | 0 | 0 | 0 | 960 | 0 | 1 | 0 | 183 | 28 | 0 | 0 | 0 | 8 | 0.18 | 13 | 28 | 40 | 160 | 113.72
960 | 52.5 | 1 | 0 | 250 | 0 | 0 | 0 | 0 | 960 | 0 | 1 | 0 | 193 | 28 | 0 | 0 | 0 | 8 | 0.18 | 13 | 28 | 40 | 160 | 119.79
960 | 52.5 | 1 | 0 | 250 | 0 | 0 | 0 | 0 | 960 | 0 | 1 | 0 | 202 | 28 | 0 | 0 | 0 | 8 | 0.18 | 13 | 28 | 40 | 160 | 116.2
960 | 52.5 | 1 | 0 | 250 | 0 | 0 | 0 | 0 | 960 | 0 | 1 | 0 | 212 | 28 | 0 | 0 | 0 | 8 | 0.18 | 13 | 28 | 40 | 160 | 114.89
960 | 52.5 | 1 | 0 | 0 | 0 | 250 | 0 | 0 | 960 | 0 | 1 | 0 | 212 | 28 | 0 | 0 | 0 | 8 | 0.18 | 13 | 28 | 40 | 160 | 123.39
670.5 | 52.5 | 1 | 1 | 0 | 0 | 74.5 | 0 | 0 | 500 | 990 | 16 | 0 | 178 | 20 | 0 | 25 | 12 | 0 | 0 | 0 | 28 | 100 | 100 | 148.06
670.5 | 52.5 | 1 | 1 | 0 | 0 | 74.5 | 0 | 0 | 500 | 990 | 16 | 0 | 178 | 20 | 0.5 | 25 | 12 | 0 | 0 | 0 | 28 | 100 | 100 | 142.15
670.5 | 52.5 | 1 | 1 | 0 | 0 | 74.5 | 0 | 0 | 500 | 990 | 16 | 0 | 178 | 20 | 1 | 25 | 12 | 0 | 0 | 0 | 28 | 100 | 100 | 131.9
670.5 | 52.5 | 1 | 1 | 0 | 0 | 74.5 | 0 | 0 | 500 | 990 | 16 | 0 | 178 | 20 | 1.5 | 25 | 12 | 0 | 0 | 0 | 28 | 100 | 100 | 130.11
670.5 | 52.5 | 1 | 1 | 0 | 0 | 74.5 | 0 | 0 | 500 | 990 | 16 | 0 | 178 | 20 | 2 | 25 | 12 | 0 | 0 | 0 | 28 | 100 | 100 | 129.2
670.5 | 52.5 | 1 | 1 | 0 | 0 | 74.5 | 0 | 0 | 500 | 990 | 16 | 0 | 178 | 20 | 0 | 0 | 0 | 0.5 | 1 | 50 | 28 | 100 | 100 | 144.13
670.5 | 52.5 | 1 | 1 | 0 | 0 | 74.5 | 0 | 0 | 500 | 990 | 16 | 0 | 178 | 20 | 0 | 0 | 0 | 1 | 1 | 50 | 28 | 100 | 100 | 144.51
670.5 | 52.5 | 1 | 1 | 0 | 0 | 74.5 | 0 | 0 | 500 | 990 | 16 | 0 | 178 | 20 | 0 | 0 | 0 | 1.5 | 1 | 50 | 28 | 100 | 100 | 147.5
670.5 | 52.5 | 1 | 1 | 0 | 0 | 74.5 | 0 | 0 | 500 | 990 | 16 | 0 | 178 | 20 | 0 | 0 | 0 | 2 | 1 | 50 | 28 | 100 | 100 | 147.89
670.5 | 52.5 | 1 | 1 | 0 | 0 | 74.5 | 0 | 0 | 500 | 990 | 16 | 0 | 178 | 20 | 0 | 25 | 12 | 0 | 0 | 0 | 56 | 100 | 100 | 150.65
670.5 | 52.5 | 1 | 1 | 0 | 0 | 74.5 | 0 | 0 | 500 | 990 | 16 | 0 | 178 | 20 | 0.5 | 25 | 12 | 0 | 0 | 0 | 56 | 100 | 100 | 143.66
670.5 | 52.5 | 1 | 1 | 0 | 0 | 74.5 | 0 | 0 | 500 | 990 | 16 | 0 | 178 | 20 | 1 | 25 | 12 | 0 | 0 | 0 | 56 | 100 | 100 | 133.41
670.5 | 52.5 | 1 | 1 | 0 | 0 | 74.5 | 0 | 0 | 500 | 990 | 16 | 0 | 178 | 20 | 1.5 | 25 | 12 | 0 | 0 | 0 | 56 | 100 | 100 | 130.75
670.5 | 52.5 | 1 | 1 | 0 | 0 | 74.5 | 0 | 0 | 500 | 990 | 16 | 0 | 178 | 20 | 2 | 25 | 12 | 0 | 0 | 0 | 56 | 100 | 100 | 129.62
670.5 | 52.5 | 1 | 1 | 0 | 0 | 74.5 | 0 | 0 | 500 | 990 | 16 | 0 | 178 | 20 | 0 | 0 | 0 | 0.5 | 1 | 50 | 56 | 100 | 100 | 144.76
670.5 | 52.5 | 1 | 1 | 0 | 0 | 74.5 | 0 | 0 | 500 | 990 | 16 | 0 | 178 | 20 | 0 | 0 | 0 | 1 | 1 | 50 | 56 | 100 | 100 | 150.14
670.5 | 52.5 | 1 | 1 | 0 | 0 | 74.5 | 0 | 0 | 500 | 990 | 16 | 0 | 178 | 20 | 0 | 0 | 0 | 1.5 | 1 | 50 | 56 | 100 | 100 | 153.13
670.5 | 52.5 | 1 | 1 | 0 | 0 | 74.5 | 0 | 0 | 500 | 990 | 16 | 0 | 178 | 20 | 0 | 0 | 0 | 2 | 1 | 50 | 56 | 100 | 100 | 155.91
670.5 | 52.5 | 1 | 1 | 0 | 0 | 74.5 | 0 | 0 | 500 | 990 | 16 | 0 | 178 | 20 | 0 | 25 | 12 | 0 | 0 | 0 | 730 | 100 | 100 | 153.68
670.5 | 52.5 | 1 | 1 | 0 | 0 | 74.5 | 0 | 0 | 500 | 990 | 16 | 0 | 178 | 20 | 0.5 | 25 | 12 | 0 | 0 | 0 | 730 | 100 | 100 | 153.84
670.5 | 52.5 | 1 | 1 | 0 | 0 | 74.5 | 0 | 0 | 500 | 990 | 16 | 0 | 178 | 20 | 1 | 25 | 12 | 0 | 0 | 0 | 730 | 100 | 100 | 157.49
670.5 | 52.5 | 1 | 1 | 0 | 0 | 74.5 | 0 | 0 | 500 | 990 | 16 | 0 | 178 | 20 | 1.5 | 25 | 12 | 0 | 0 | 0 | 730 | 100 | 100 | 158.52
670.5 | 52.5 | 1 | 1 | 0 | 0 | 74.5 | 0 | 0 | 500 | 990 | 16 | 0 | 178 | 20 | 2 | 25 | 12 | 0 | 0 | 0 | 730 | 100 | 100 | 160.43
670.5 | 52.5 | 1 | 1 | 0 | 0 | 74.5 | 0 | 0 | 500 | 990 | 16 | 0 | 178 | 20 | 0 | 0 | 0 | 0.5 | 1 | 50 | 730 | 100 | 100 | 148.01
670.5 | 52.5 | 1 | 1 | 0 | 0 | 74.5 | 0 | 0 | 500 | 990 | 16 | 0 | 178 | 20 | 0 | 0 | 0 | 1 | 1 | 50 | 730 | 100 | 100 | 170.75
670.5 | 52.5 | 1 | 1 | 0 | 0 | 74.5 | 0 | 0 | 500 | 990 | 16 | 0 | 178 | 20 | 0 | 0 | 0 | 1.5 | 1 | 50 | 730 | 100 | 100 | 176.56
670.5 | 52.5 | 1 | 1 | 0 | 0 | 74.5 | 0 | 0 | 500 | 990 | 16 | 0 | 178 | 20 | 0 | 0 | 0 | 2 | 1 | 50 | 730 | 100 | 100 | 178.9
1051 | 52.5 | 1 | 1 | 0 | 0 | 273 | 0 | 0 | 733 | 0 | 0.5 | 0 | 165 | 35 | 0 | 0 | 0 | 17 | 0.2 | 10 | 28 | 50 | 50 | 160
657 | 52.5 | 1 | 1 | 0 | 418 | 119 | 0 | 0 | 1013 | 0 | 1 | 0 | 185 | 40 | 0 | 0 | 0 | 2 | 0.2 | 13 | 1 | 50 | 100 | 21.6
657 | 52.5 | 1 | 1 | 0 | 418 | 119 | 0 | 0 | 1013 | 0 | 1 | 0 | 185 | 40 | 0 | 0 | 0 | 2 | 0.2 | 13 | 2 | 50 | 100 | 63.09
657 | 52.5 | 1 | 1 | 0 | 418 | 119 | 0 | 0 | 1013 | 0 | 1 | 0 | 185 | 40 | 0 | 0 | 0 | 2 | 0.2 | 13 | 3 | 50 | 100 | 79.28
657 | 52.5 | 1 | 1 | 0 | 418 | 119 | 0 | 0 | 1013 | 0 | 1 | 0 | 185 | 40 | 0 | 0 | 0 | 2 | 0.2 | 13 | 5 | 50 | 100 | 98.03
657 | 52.5 | 1 | 1 | 0 | 418 | 119 | 0 | 0 | 1013 | 0 | 1 | 0 | 185 | 40 | 0 | 0 | 0 | 2 | 0.2 | 13 | 7 | 50 | 100 | 108.53
657 | 52.5 | 1 | 1 | 0 | 418 | 119 | 0 | 0 | 1013 | 0 | 1 | 0 | 185 | 40 | 0 | 0 | 0 | 2 | 0.2 | 13 | 14 | 50 | 100 | 123.29
657 | 52.5 | 1 | 1 | 0 | 418 | 119 | 0 | 0 | 1013 | 0 | 1 | 0 | 185 | 40 | 0 | 0 | 0 | 2 | 0.2 | 13 | 28 | 50 | 100 | 135.21
657 | 52.5 | 1 | 1 | 0 | 418 | 119 | 0 | 0 | 1013 | 0 | 1 | 0 | 185 | 40 | 0 | 0 | 0 | 2 | 0.2 | 13 | 60 | 50 | 100 | 150.82
657 | 52.5 | 1 | 1 | 0 | 418 | 119 | 0 | 0 | 1013 | 0 | 1 | 0 | 185 | 40 | 0 | 0 | 0 | 2 | 0.2 | 13 | 120 | 50 | 100 | 157.05
657 | 52.5 | 1 | 1 | 0 | 418 | 119 | 0 | 0 | 1013 | 0 | 1 | 0 | 185 | 40 | 0 | 0 | 0 | 2 | 0.2 | 13 | 150 | 50 | 100 | 159.88
657 | 52.5 | 1 | 1 | 0 | 418 | 119 | 0 | 0 | 1013 | 0 | 1 | 0 | 185 | 40 | 0 | 0 | 0 | 2 | 0.2 | 13 | 180 | 50 | 100 | 162.15
657 | 52.5 | 1 | 1 | 0 | 418 | 119 | 0 | 0 | 1013 | 0 | 1 | 0 | 185 | 40 | 0 | 0 | 0 | 2 | 0.2 | 13 | 360 | 50 | 100 | 170.37
1079 | 42.5 | 1 | 1 | 0 | 0 | 0 | 0 | 0 | 1000 | 79 | 2.36 | 0 | 177 | 21.6 | 0 | 0 | 0 | 2 | 0.2 | 13 | 1 | 40 | 160 | 64.13
971 | 42.5 | 1 | 1 | 0 | 0 | 108 | 0 | 0 | 1000 | 79 | 2.36 | 0 | 177 | 21.6 | 0 | 0 | 0 | 2 | 0.2 | 13 | 1 | 40 | 160 | 64.6
917 | 42.5 | 1 | 1 | 0 | 0 | 162 | 0 | 0 | 1000 | 79 | 2.36 | 0 | 177 | 21.6 | 0 | 0 | 0 | 2 | 0.2 | 13 | 1 | 40 | 160 | 72.35
863 | 42.5 | 1 | 1 | 0 | 0 | 216 | 0 | 0 | 1000 | 79 | 2.36 | 0 | 177 | 21.6 | 0 | 0 | 0 | 2 | 0.2 | 13 | 1 | 40 | 160 | 71.17
809 | 42.5 | 1 | 1 | 0 | 0 | 270 | 0 | 0 | 1000 | 79 | 2.36 | 0 | 177 | 21.6 | 0 | 0 | 0 | 2 | 0.2 | 13 | 1 | 40 | 160 | 67.65
1079 | 42.5 | 1 | 1 | 0 | 0 | 0 | 0 | 0 | 1000 | 79 | 2.36 | 0 | 177 | 21.6 | 0 | 0 | 0 | 2 | 0.2 | 13 | 3 | 40 | 160 | 74.23
971 | 42.5 | 1 | 1 | 0 | 0 | 108 | 0 | 0 | 1000 | 79 | 2.36 | 0 | 177 | 21.6 | 0 | 0 | 0 | 2 | 0.2 | 13 | 3 | 40 | 160 | 80.81
917 | 42.5 | 1 | 1 | 0 | 0 | 162 | 0 | 0 | 1000 | 79 | 2.36 | 0 | 177 | 21.6 | 0 | 0 | 0 | 2 | 0.2 | 13 | 3 | 40 | 160 | 81.04
863 | 42.5 | 1 | 1 | 0 | 0 | 216 | 0 | 0 | 1000 | 79 | 2.36 | 0 | 177 | 21.6 | 0 | 0 | 0 | 2 | 0.2 | 13 | 3 | 40 | 160 | 82.45
809 | 42.5 | 1 | 1 | 0 | 0 | 270 | 0 | 0 | 1000 | 79 | 2.36 | 0 | 177 | 21.6 | 0 | 0 | 0 | 2 | 0.2 | 13 | 3 | 40 | 160 | 74.93
1079 | 42.5 | 1 | 1 | 0 | 0 | 0 | 0 | 0 | 1000 | 79 | 2.36 | 0 | 177 | 21.6 | 0 | 0 | 0 | 2 | 0.2 | 13 | 7 | 40 | 160 | 84.33
971 | 42.5 | 1 | 1 | 0 | 0 | 108 | 0 | 0 | 1000 | 79 | 2.36 | 0 | 177 | 21.6 | 0 | 0 | 0 | 2 | 0.2 | 13 | 7 | 40 | 160 | 97.72
917 | 42.5 | 1 | 1 | 0 | 0 | 162 | 0 | 0 | 1000 | 79 | 2.36 | 0 | 177 | 21.6 | 0 | 0 | 0 | 2 | 0.2 | 13 | 7 | 40 | 160 | 98.89
863 | 42.5 | 1 | 1 | 0 | 0 | 216 | 0 | 0 | 1000 | 79 | 2.36 | 0 | 177 | 21.6 | 0 | 0 | 0 | 2 | 0.2 | 13 | 7 | 40 | 160 | 102.42
809 | 42.5 | 1 | 1 | 0 | 0 | 270 | 0 | 0 | 1000 | 79 | 2.36 | 0 | 177 | 21.6 | 0 | 0 | 0 | 2 | 0.2 | 13 | 7 | 40 | 160 | 94.9
1079 | 42.5 | 1 | 1 | 0 | 0 | 0 | 0 | 0 | 1000 | 79 | 2.36 | 0 | 177 | 21.6 | 0 | 0 | 0 | 2 | 0.2 | 13 | 28 | 40 | 160 | 89.73
971 | 42.5 | 1 | 1 | 0 | 0 | 108 | 0 | 0 | 1000 | 79 | 2.36 | 0 | 177 | 21.6 | 0 | 0 | 0 | 2 | 0.2 | 13 | 28 | 40 | 160 | 106.41
917 | 42.5 | 1 | 1 | 0 | 0 | 162 | 0 | 0 | 1000 | 79 | 2.36 | 0 | 177 | 21.6 | 0 | 0 | 0 | 2 | 0.2 | 13 | 28 | 40 | 160 | 104.3
863 | 42.5 | 1 | 1 | 0 | 0 | 216 | 0 | 0 | 1000 | 79 | 2.36 | 0 | 177 | 21.6 | 0 | 0 | 0 | 2 | 0.2 | 13 | 28 | 40 | 160 | 115.34
809 | 42.5 | 1 | 1 | 0 | 0 | 270 | 0 | 0 | 1000 | 79 | 2.36 | 0 | 177 | 21.6 | 0 | 0 | 0 | 2 | 0.2 | 13 | 28 | 40 | 160 | 112.05
1079 | 42.5 | 1 | 1 | 0 | 0 | 0 | 0 | 0 | 1000 | 79 | 2.36 | 0 | 177 | 21.6 | 0 | 0 | 0 | 2 | 0.2 | 13 | 91 | 40 | 160 | 101.48
971 | 42.5 | 1 | 1 | 0 | 0 | 108 | 0 | 0 | 1000 | 79 | 2.36 | 0 | 177 | 21.6 | 0 | 0 | 0 | 2 | 0.2 | 13 | 91 | 40 | 160 | 125.67
917 | 42.5 | 1 | 1 | 0 | 0 | 162 | 0 | 0 | 1000 | 79 | 2.36 | 0 | 177 | 21.6 | 0 | 0 | 0 | 2 | 0.2 | 13 | 91 | 40 | 160 | 122.15
863 | 42.5 | 1 | 1 | 0 | 0 | 216 | 0 | 0 | 1000 | 79 | 2.36 | 0 | 177 | 21.6 | 0 | 0 | 0 | 2 | 0.2 | 13 | 91 | 40 | 160 | 124.97
809 | 42.5 | 1 | 1 | 0 | 0 | 270 | 0 | 0 | 1000 | 79 | 2.36 | 0 | 177 | 21.6 | 0 | 0 | 0 | 2 | 0.2 | 13 | 91 | 40 | 160 | 126.61
1251.2 | 52.5 | 1 | 1 | 0 | 0 | 291.3 | 0 | 0 | 407.8 | 0 | 1 | 0 | 201.4 | 28.2 | 0 | 0 | 0 | 0 | 0 | 0 | 1 | 40 | 160 | 27.76
1251.2 | 52.5 | 1 | 1 | 0 | 0 | 291.3 | 0 | 0 | 407.8 | 0 | 1 | 0 | 201.4 | 28.2 | 0 | 0 | 0 | 0 | 0 | 0 | 3 | 40 | 160 | 111.87
1251.2 | 52.5 | 1 | 1 | 0 | 0 | 291.3 | 0 | 0 | 407.8 | 0 | 1 | 0 | 201.4 | 28.2 | 0 | 0 | 0 | 0 | 0 | 0 | 7 | 40 | 160 | 124.21
1251.2 | 52.5 | 1 | 1 | 0 | 0 | 291.3 | 0 | 0 | 407.8 | 0 | 1 | 0 | 201.4 | 28.2 | 0 | 0 | 0 | 0 | 0 | 0 | 14 | 40 | 160 | 140.47
1251.2 | 52.5 | 1 | 1 | 0 | 0 | 291.3 | 0 | 0 | 407.8 | 0 | 1 | 0 | 201.4 | 28.2 | 0 | 0 | 0 | 0 | 0 | 0 | 28 | 40 | 160 | 146.92
1251.2 | 52.5 | 1 | 1 | 0 | 0 | 291.3 | 0 | 0 | 407.8 | 0 | 1 | 0 | 201.4 | 28.2 | 0 | 0 | 0 | 0 | 0 | 0 | 56 | 40 | 160 | 155.05
825.8 | 52.5 | 1 | 1 | 0 | 0 | 192.3 | 0 | 486.2 | 444.4 | 0 | 1 | 0 | 201.4 | 10.5 | 0 | 0 | 0 | 0 | 0 | 0 | 1 | 40 | 160 | 82.43
825.8 | 52.5 | 1 | 1 | 0 | 0 | 192.3 | 0 | 486.2 | 444.4 | 0 | 1 | 0 | 201.4 | 10.5 | 0 | 0 | 0 | 0 | 0 | 0 | 3 | 40 | 160 | 115.79
825.8 | 52.5 | 1 | 1 | 0 | 0 | 192.3 | 0 | 486.2 | 444.4 | 0 | 1 | 0 | 201.4 | 10.5 | 0 | 0 | 0 | 0 | 0 | 0 | 7 | 40 | 160 | 136.26
825.8 | 52.5 | 1 | 1 | 0 | 0 | 192.3 | 0 | 486.2 | 444.4 | 0 | 1 | 0 | 201.4 | 10.5 | 0 | 0 | 0 | 0 | 0 | 0 | 14 | 40 | 160 | 147.2
825.8 | 52.5 | 1 | 1 | 0 | 0 | 192.3 | 0 | 486.2 | 444.4 | 0 | 1 | 0 | 201.4 | 10.5 | 0 | 0 | 0 | 0 | 0 | 0 | 28 | 40 | 160 | 165.98
825.8 | 52.5 | 1 | 1 | 0 | 0 | 192.3 | 0 | 486.2 | 444.4 | 0 | 1 | 0 | 201.4 | 10.5 | 0 | 0 | 0 | 0 | 0 | 0 | 56 | 40 | 160 | 178.6
575.6 | 52.5 | 1 | 1 | 0 | 0 | 134 | 0 | 772.2 | 455.7 | 0 | 1 | 0 | 201.4 | 5.1 | 0 | 0 | 0 | 0 | 0 | 0 | 1 | 40 | 160 | 68.69
575.6 | 52.5 | 1 | 1 | 0 | 0 | 134 | 0 | 772.2 | 455.7 | 0 | 1 | 0 | 201.4 | 5.1 | 0 | 0 | 0 | 0 | 0 | 0 | 3 | 40 | 160 | 98.69
575.6 | 52.5 | 1 | 1 | 0 | 0 | 134 | 0 | 772.2 | 455.7 | 0 | 1 | 0 | 201.4 | 5.1 | 0 | 0 | 0 | 0 | 0 | 0 | 7 | 40 | 160 | 120.28
575.6 | 52.5 | 1 | 1 | 0 | 0 | 134 | 0 | 772.2 | 455.7 | 0 | 1 | 0 | 201.4 | 5.1 | 0 | 0 | 0 | 0 | 0 | 0 | 14 | 40 | 160 | 142.15
575.6 | 52.5 | 1 | 1 | 0 | 0 | 134 | 0 | 772.2 | 455.7 | 0 | 1 | 0 | 201.4 | 5.1 | 0 | 0 | 0 | 0 | 0 | 0 | 28 | 40 | 160 | 154.49
575.6 | 52.5 | 1 | 1 | 0 | 0 | 134 | 0 | 772.2 | 455.7 | 0 | 1 | 0 | 201.4 | 5.1 | 0 | 0 | 0 | 0 | 0 | 0 | 56 | 40 | 160 | 169.63
325.3 | 52.5 | 1 | 1 | 0 | 0 | 75.7 | 0 | 1058.2 | 455.4 | 0 | 1 | 0 | 201.4 | 5.2 | 0 | 0 | 0 | 0 | 0 | 0 | 1 | 40 | 160 | 33.36
325.3 | 52.5 | 1 | 1 | 0 | 0 | 75.7 | 0 | 1058.2 | 455.4 | 0 | 1 | 0 | 201.4 | 5.2 | 0 | 0 | 0 | 0 | 0 | 0 | 3 | 40 | 160 | 53.83
325.3 | 52.5 | 1 | 1 | 0 | 0 | 75.7 | 0 | 1058.2 | 455.4 | 0 | 1 | 0 | 201.4 | 5.2 | 0 | 0 | 0 | 0 | 0 | 0 | 7 | 40 | 160 | 75.14
325.3 | 52.5 | 1 | 1 | 0 | 0 | 75.7 | 0 | 1058.2 | 455.4 | 0 | 1 | 0 | 201.4 | 5.2 | 0 | 0 | 0 | 0 | 0 | 0 | 14 | 40 | 160 | 97.57
325.3 | 52.5 | 1 | 1 | 0 | 0 | 75.7 | 0 | 1058.2 | 455.4 | 0 | 1 | 0 | 201.4 | 5.2 | 0 | 0 | 0 | 0 | 0 | 0 | 28 | 40 | 160 | 112.71
325.3 | 52.5 | 1 | 1 | 0 | 0 | 75.7 | 0 | 1058.2 | 455.4 | 0 | 1 | 0 | 201.4 | 5.2 | 0 | 0 | 0 | 0 | 0 | 0 | 56 | 40 | 160 | 122.24
960 | 52.5 | 1 | 1 | 0 | 0 | 144 | 0 | 0 | 717 | 300 | 3 | 115 | 163 | 34 | 0 | 0 | 0 | 2 | 0.18 | 13 | 7 | 70.7 | 70.7 | 98.42
768 | 52.5 | 1 | 1 | 0 | 192 | 144 | 0 | 0 | 717 | 300 | 3 | 115 | 163 | 34 | 0 | 0 | 0 | 2 | 0.18 | 13 | 7 | 70.7 | 70.7 | 101.03
576 | 52.5 | 1 | 1 | 0 | 384 | 144 | 0 | 0 | 717 | 300 | 3 | 115 | 163 | 34 | 0 | 0 | 0 | 2 | 0.18 | 13 | 7 | 70.7 | 70.7 | 95.96
384 | 52.5 | 1 | 1 | 0 | 576 | 144 | 0 | 0 | 717 | 300 | 3 | 115 | 163 | 34 | 0 | 0 | 0 | 2 | 0.18 | 13 | 7 | 70.7 | 70.7 | 85.96
192 | 52.5 | 1 | 1 | 0 | 768 | 144 | 0 | 0 | 717 | 300 | 3 | 115 | 163 | 34 | 0 | 0 | 0 | 2 | 0.18 | 13 | 7 | 70.7 | 70.7 | 63.36
960 | 52.5 | 1 | 1 | 0 | 0 | 144 | 0 | 0 | 717 | 300 | 3 | 115 | 163 | 34 | 0 | 0 | 0 | 2 | 0.18 | 13 | 28 | 70.7 | 70.7 | 116.23
768 | 52.5 | 1 | 1 | 0 | 192 | 144 | 0 | 0 | 717 | 300 | 3 | 115 | 163 | 34 | 0 | 0 | 0 | 2 | 0.18 | 13 | 28 | 70.7 | 70.7 | 121.58
576 | 52.5 | 1 | 1 | 0 | 384 | 144 | 0 | 0 | 717 | 300 | 3 | 115 | 163 | 34 | 0 | 0 | 0 | 2 | 0.18 | 13 | 28 | 70.7 | 70.7 | 118.42
384 | 52.5 | 1 | 1 | 0 | 576 | 144 | 0 | 0 | 717 | 300 | 3 | 115 | 163 | 34 | 0 | 0 | 0 | 2 | 0.18 | 13 | 28 | 70.7 | 70.7 | 110.62
192 | 52.5 | 1 | 1 | 0 | 768 | 144 | 0 | 0 | 717 | 300 | 3 | 115 | 163 | 34 | 0 | 0 | 0 | 2 | 0.18 | 13 | 28 | 70.7 | 70.7 | 101.66
960 | 52.5 | 1 | 1 | 0 | 0 | 144 | 0 | 0 | 717 | 300 | 3 | 115 | 163 | 34 | 0 | 0 | 0 | 2 | 0.18 | 13 | 56 | 70.7 | 70.7 | 124.18
768 | 52.5 | 1 | 1 | 0 | 192 | 144 | 0 | 0 | 717 | 300 | 3 | 115 | 163 | 34 | 0 | 0 | 0 | 2 | 0.18 | 13 | 56 | 70.7 | 70.7 | 132.53
576 | 52.5 | 1 | 1 | 0 | 384 | 144 | 0 | 0 | 717 | 300 | 3 | 115 | 163 | 34 | 0 | 0 | 0 | 2 | 0.18 | 13 | 56 | 70.7 | 70.7 | 130.75
384 | 52.5 | 1 | 1 | 0 | 576 | 144 | 0 | 0 | 717 | 300 | 3 | 115 | 163 | 34 | 0 | 0 | 0 | 2 | 0.18 | 13 | 56 | 70.7 | 70.7 | 113.63
192 | 52.5 | 1 | 1 | 0 | 768 | 144 | 0 | 0 | 717 | 300 | 3 | 115 | 163 | 34 | 0 | 0 | 0 | 2 | 0.18 | 13 | 56 | 70.7 | 70.7 | 102.78
960 | 52.5 | 1 | 1 | 0 | 0 | 144 | 0 | 0 | 717 | 300 | 3 | 115 | 163 | 34 | 0 | 0 | 0 | 2 | 0.18 | 13 | 90 | 70.7 | 70.7 | 129.11
768 | 52.5 | 1 | 1 | 0 | 192 | 144 | 0 | 0 | 717 | 300 | 3 | 115 | 163 | 34 | 0 | 0 | 0 | 2 | 0.18 | 13 | 90 | 70.7 | 70.7 | 138.56
576 | 52.5 | 1 | 1 | 0 | 384 | 144 | 0 | 0 | 717 | 300 | 3 | 115 | 163 | 34 | 0 | 0 | 0 | 2 | 0.18 | 13 | 90 | 70.7 | 70.7 | 134.31
384 | 52.5 | 1 | 1 | 0 | 576 | 144 | 0 | 0 | 717 | 300 | 3 | 115 | 163 | 34 | 0 | 0 | 0 | 2 | 0.18 | 13 | 90 | 70.7 | 70.7 | 113.9
192 | 52.5 | 1 | 1 | 0 | 768 | 144 | 0 | 0 | 717 | 300 | 3 | 115 | 163 | 34 | 0 | 0 | 0 | 2 | 0.18 | 13 | 90 | 70.7 | 70.7 | 105.82
946 | 52.5 | 1 | 1 | 166 | 0 | 71 | 0 | 47 | 430 | 430 | 6.3 | 0 | 166 | 15.38 | 0 | 0 | 0 | 0 | 0 | 0 | 3 | 50 | 100 | 120.33
784 | 52.5 | 1 | 1 | 0 | 0 | 157 | 0 | 235 | 412 | 411 | 6.3 | 0 | 171 | 17.05 | 0 | 0 | 0 | 0 | 0 | 0 | 3 | 50 | 100 | 108.25
937 | 52.5 | 1 | 1 | 164 | 0 | 70 | 0 | 47 | 425 | 426 | 6.3 | 0 | 164 | 15.83 | 0 | 0 | 0 | 1 | 0.2 | 13 | 3 | 50 | 100 | 102.84
777 | 52.5 | 1 | 1 | 0 | 0 | 155 | 0 | 233 | 408 | 408 | 6.3 | 0 | 169 | 17.48 | 0 | 0 | 0 | 1 | 0.2 | 13 | 3 | 50 | 100 | 100.33
946 | 52.5 | 1 | 1 | 166 | 0 | 71 | 0 | 47 | 430 | 430 | 6.3 | 0 | 166 | 15.38 | 0 | 0 | 0 | 0 | 0 | 0 | 14 | 50 | 100 | 130.49
784 | 52.5 | 1 | 1 | 0 | 0 | 157 | 0 | 235 | 412 | 411 | 6.3 | 0 | 171 | 17.05 | 0 | 0 | 0 | 0 | 0 | 0 | 14 | 50 | 100 | 123.34
937 | 52.5 | 1 | 1 | 164 | 0 | 70 | 0 | 47 | 425 | 426 | 6.3 | 0 | 164 | 15.83 | 0 | 0 | 0 | 1 | 0.2 | 13 | 14 | 50 | 100 | 117.64
777 | 52.5 | 1 | 1 | 0 | 0 | 155 | 0 | 233 | 408 | 408 | 6.3 | 0 | 169 | 17.48 | 0 | 0 | 0 | 1 | 0.2 | 13 | 14 | 50 | 100 | 110.2
946 | 52.5 | 1 | 1 | 166 | 0 | 71 | 0 | 47 | 430 | 430 | 6.3 | 0 | 166 | 15.38 | 0 | 0 | 0 | 0 | 0 | 0 | 28 | 50 | 100 | 144.42
784 | 52.5 | 1 | 1 | 0 | 0 | 157 | 0 | 235 | 412 | 411 | 6.3 | 0 | 171 | 17.05 | 0 | 0 | 0 | 0 | 0 | 0 | 28 | 50 | 100 | 148.87
937 | 52.5 | 1 | 1 | 164 | 0 | 70 | 0 | 47 | 425 | 426 | 6.3 | 0 | 164 | 15.83 | 0 | 0 | 0 | 1 | 0.2 | 13 | 28 | 50 | 100 | 127.81
777 | 52.5 | 1 | 1 | 0 | 0 | 155 | 0 | 233 | 408 | 408 | 6.3 | 0 | 169 | 17.48 | 0 | 0 | 0 | 1 | 0.2 | 13 | 28 | 50 | 100 | 134.57
946 | 52.5 | 1 | 1 | 166 | 0 | 71 | 0 | 47 | 430 | 430 | 6.3 | 0 | 166 | 15.38 | 0 | 0 | 0 | 0 | 0 | 0 | 90 | 50 | 100 | 159.52
784 | 52.5 | 1 | 1 | 0 | 0 | 157 | 0 | 235 | 412 | 411 | 6.3 | 0 | 171 | 17.05 | 0 | 0 | 0 | 0 | 0 | 0 | 90 | 50 | 100 | 165.7
937 | 52.5 | 1 | 1 | 164 | 0 | 70 | 0 | 47 | 425 | 426 | 6.3 | 0 | 164 | 15.83 | 0 | 0 | 0 | 1 | 0.2 | 13 | 90 | 50 | 100 | 150.14
777 | 52.5 | 1 | 1 | 0 | 0 | 155 | 0 | 233 | 408 | 408 | 6.3 | 0 | 169 | 17.48 | 0 | 0 | 0 | 1 | 0.2 | 13 | 90 | 50 | 100 | 150.82
700 | 52.5 | 2 | 1 | 150 | 0 | 50 | 0 | 0 | 1104 | 0 | 1.25 | 0 | 180 | 30 | 0 | 0 | 0 | 0 | 0.2 | 13 | 28 | 40 | 160 | 106.4
700 | 52.5 | 2 | 1 | 150 | 0 | 50 | 0 | 0 | 1104 | 0 | 1.25 | 0 | 180 | 30 | 0 | 0 | 0 | 0.5 | 0.2 | 13 | 28 | 40 | 160 | 116.16
700 | 52.5 | 2 | 1 | 150 | 0 | 50 | 0 | 0 | 1104 | 0 | 1.25 | 0 | 180 | 30 | 0 | 0 | 0 | 1 | 0.2 | 13 | 28 | 40 | 160 | 143.77
700 | 52.5 | 2 | 1 | 150 | 0 | 50 | 0 | 0 | 1104 | 0 | 1.25 | 0 | 180 | 30 | 0 | 0 | 0 | 1.5 | 0.2 | 13 | 28 | 40 | 160 | 158.92
700 | 52.5 | 2 | 1 | 150 | 0 | 50 | 0 | 0 | 1104 | 0 | 1.25 | 0 | 180 | 30 | 0 | 0 | 0 | 2 | 0.2 | 13 | 28 | 40 | 160 | 162.29
700 | 52.5 | 2 | 1 | 150 | 0 | 50 | 0 | 0 | 1104 | 0 | 1.25 | 0 | 180 | 30 | 0 | 0 | 0 | 2.5 | 0.2 | 13 | 28 | 40 | 160 | 164.98
700 | 52.5 | 2 | 1 | 150 | 0 | 50 | 0 | 0 | 1104 | 0 | 1.25 | 0 | 180 | 30 | 0 | 0 | 0 | 0 | 0.2 | 13 | 7 | 40 | 160 | 95.29
700 | 52.5 | 2 | 1 | 150 | 0 | 50 | 0 | 0 | 1104 | 0 | 1.25 | 0 | 180 | 30 | 0 | 0 | 0 | 0.5 | 0.2 | 13 | 7 | 40 | 160 | 97.64
700 | 52.5 | 2 | 1 | 150 | 0 | 50 | 0 | 0 | 1104 | 0 | 1.25 | 0 | 180 | 30 | 0 | 0 | 0 | 1 | 0.2 | 13 | 7 | 40 | 160 | 100
700 | 52.5 | 2 | 1 | 150 | 0 | 50 | 0 | 0 | 1104 | 0 | 1.25 | 0 | 180 | 30 | 0 | 0 | 0 | 1.5 | 0.2 | 13 | 7 | 40 | 160 | 117.51
700 | 52.5 | 2 | 1 | 150 | 0 | 50 | 0 | 0 | 1104 | 0 | 1.25 | 0 | 180 | 30 | 0 | 0 | 0 | 2 | 0.2 | 13 | 7 | 40 | 160 | 119.53
700 | 52.5 | 2 | 1 | 150 | 0 | 50 | 0 | 0 | 1104 | 0 | 1.25 | 0 | 180 | 30 | 0 | 0 | 0 | 2.5 | 0.2 | 13 | 7 | 40 | 160 | 122.56
700 | 52.5 | 2 | 1 | 150 | 0 | 50 | 0 | 0 | 1104 | 0 | 1.25 | 0 | 180 | 30 | 0 | 0 | 0 | 0 | 0.2 | 13 | 1 | 40 | 160 | 57.91
700 | 52.5 | 2 | 1 | 150 | 0 | 50 | 0 | 0 | 1104 | 0 | 1.25 | 0 | 180 | 30 | 0 | 0 | 0 | 0.5 | 0.2 | 13 | 1 | 40 | 160 | 68.01
700 | 52.5 | 2 | 1 | 150 | 0 | 50 | 0 | 0 | 1104 | 0 | 1.25 | 0 | 180 | 30 | 0 | 0 | 0 | 1 | 0.2 | 13 | 1 | 40 | 160 | 77.1
700 | 52.5 | 2 | 1 | 150 | 0 | 50 | 0 | 0 | 1104 | 0 | 1.25 | 0 | 180 | 30 | 0 | 0 | 0 | 1.5 | 0.2 | 13 | 1 | 40 | 160 | 82.15
700 | 52.5 | 2 | 1 | 150 | 0 | 50 | 0 | 0 | 1104 | 0 | 1.25 | 0 | 180 | 30 | 0 | 0 | 0 | 2 | 0.2 | 13 | 1 | 40 | 160 | 87.54
700 | 52.5 | 2 | 1 | 150 | 0 | 50 | 0 | 0 | 1104 | 0 | 1.25 | 0 | 180 | 30 | 0 | 0 | 0 | 2.5 | 0.2 | 13 | 1 | 40 | 160 | 91.58
680.27 | 42.5 | 1 | 1 | 0 | 0 | 119.73 | 0 | 0 | 1462.59 | 0 | 0.6 | 0 | 160 | 9.59 | 0 | 0 | 0 | 0 | 0 | 0 | 28 | 50 | 50 | 63.25
640 | 42.5 | 1 | 1 | 0 | 0 | 160 | 0 | 0 | 1446.4 | 0 | 0.6 | 0 | 160 | 9.6 | 0 | 0 | 0 | 0 | 0 | 0 | 28 | 50 | 50 | 58.22
600.15 | 42.5 | 1 | 1 | 0 | 0 | 199.85 | 0 | 0 | 1434.36 | 0 | 0.6 | 0 | 160 | 9.6 | 0 | 0 | 0 | 0 | 0 | 0 | 28 | 50 | 50 | 60.78
680.27 | 42.5 | 1 | 1 | 0 | 0 | 119.73 | 0 | 0 | 1503.4 | 0 | 0.6 | 0 | 144 | 9.59 | 0 | 0 | 0 | 0 | 0 | 0 | 28 | 50 | 50 | 69.91
680.27 | 42.5 | 1 | 1 | 0 | 0 | 119.73 | 0 | 0 | 1421.77 | 0 | 0.6 | 0 | 176 | 9.59 | 0 | 0 | 0 | 0 | 0 | 0 | 28 | 50 | 50 | 57.01
680.27 | 42.5 | 1 | 1 | 0 | 0 | 119.73 | 0 | 0 | 1462.59 | 0 | 0.6 | 0 | 160 | 11.22 | 0 | 0 | 0 | 0 | 0 | 0 | 28 | 50 | 50 | 64.64
680.27 | 42.5 | 1 | 1 | 0 | 0 | 119.73 | 0 | 0 | 1469.39 | 0 | 0.6 | 0 | 160 | 8.03 | 0 | 0 | 0 | 0 | 0 | 0 | 28 | 50 | 50 | 60.44
765.31 | 42.5 | 1 | 1 | 0 | 0 | 134.69 | 0 | 0 | 1316.33 | 0 | 0.6 | 0 | 180 | 10.79 | 0 | 0 | 0 | 0 | 0 | 0 | 28 | 50 | 50 | 66.84
720 | 42.5 | 1 | 1 | 0 | 0 | 180 | 0 | 0 | 1303.2 | 0 | 0.6 | 0 | 180 | 10.8 | 0 | 0 | 0 | 0 | 0 | 0 | 28 | 50 | 50 | 69.72
675.17 | 42.5 | 1 | 1 | 0 | 0 | 224.83 | 0 | 0 | 1289.57 | 0 | 0.6 | 0 | 180 | 10.8 | 0 | 0 | 0 | 0 | 0 | 0 | 28 | 50 | 50 | 65
720 | 42.5 | 1 | 1 | 0 | 0 | 180 | 0 | 0 | 1353.6 | 0 | 0.6 | 0 | 162 | 10.8 | 0 | 0 | 0 | 0 | 0 | 0 | 28 | 50 | 50 | 72.91
720 | 42.5 | 1 | 1 | 0 | 0 | 180 | 0 | 0 | 1260 | 0 | 0.6 | 0 | 198 | 10.8 | 0 | 0 | 0 | 0 | 0 | 0 | 28 | 50 | 50 | 64.89
720 | 42.5 | 1 | 1 | 0 | 0 | 180 | 0 | 0 | 1296 | 0 | 0.6 | 0 | 180 | 12.6 | 0 | 0 | 0 | 0 | 0 | 0 | 28 | 50 | 50 | 71.12
720 | 42.5 | 1 | 1 | 0 | 0 | 180 | 0 | 0 | 1310.4 | 0 | 0.6 | 0 | 180 | 9 | 0 | 0 | 0 | 0 | 0 | 0 | 28 | 50 | 50 | 68.66
850.34 | 42.5 | 1 | 1 | 0 | 0 | 149.66 | 0 | 0 | 1173.47 | 0 | 0.6 | 0 | 200 | 11.99 | 0 | 0 | 0 | 0 | 0 | 0 | 28 | 50 | 50 | 72.97
800 | 42.5 | 1 | 1 | 0 | 0 | 200 | 0 | 0 | 1160 | 0 | 0.6 | 0 | 200 | 12 | 0 | 0 | 0 | 0 | 0 | 0 | 28 | 50 | 50 | 73.63
750.19 | 42.5 | 1 | 1 | 0 | 0 | 249.81 | 0 | 0 | 1140.29 | 0 | 0.6 | 0 | 200 | 12 | 0 | 0 | 0 | 0 | 0 | 0 | 28 | 50 | 50 | 68.6
850.34 | 42.5 | 1 | 1 | 0 | 0 | 149.66 | 0 | 0 | 1224.49 | 0 | 0.6 | 0 | 180 | 11.99 | 0 | 0 | 0 | 0 | 0 | 0 | 28 | 50 | 50 | 75.57
850.34 | 42.5 | 1 | 1 | 0 | 0 | 149.66 | 0 | 0 | 1122.45 | 0 | 0.6 | 0 | 220 | 11.99 | 0 | 0 | 0 | 0 | 0 | 0 | 28 | 50 | 50 | 69.63
850.34 | 42.5 | 1 | 1 | 0 | 0 | 149.66 | 0 | 0 | 1173.47 | 0 | 0.6 | 0 | 200 | 14.03 | 0 | 0 | 0 | 0 | 0 | 0 | 28 | 50 | 50 | 74.13
850.34 | 42.5 | 1 | 1 | 0 | 0 | 149.66 | 0 | 0 | 1181.97 | 0 | 0.6 | 0 | 200 | 10.03 | 0 | 0 | 0 | 0 | 0 | 0 | 28 | 50 | 50 | 70.62
680.27 | 42.5 | 1 | 1 | 0 | 0 | 119.73 | 0 | 0 | 1462.59 | 0 | 0.6 | 0 | 160 | 9.59 | 0 | 0 | 0 | 0 | 0 | 0 | 7 | 50 | 50 | 119.55
640 | 42.5 | 1 | 1 | 0 | 0 | 160 | 0 | 0 | 1446.4 | 0 | 0.6 | 0 | 160 | 9.6 | 0 | 0 | 0 | 0 | 0 | 0 | 7 | 50 | 50 | 113.88
600.15 | 42.5 | 1 | 1 | 0 | 0 | 199.85 | 0 | 0 | 1434.36 | 0 | 0.6 | 0 | 160 | 9.6 | 0 | 0 | 0 | 0 | 0 | 0 | 7 | 50 | 50 | 106.64
680.27 | 42.5 | 1 | 1 | 0 | 0 | 119.73 | 0 | 0 | 1503.4 | 0 | 0.6 | 0 | 144 | 9.59 | 0 | 0 | 0 | 0 | 0 | 0 | 7 | 50 | 50 | 124.5
680.27 | 42.5 | 1 | 1 | 0 | 0 | 119.73 | 0 | 0 | 1421.77 | 0 | 0.6 | 0 | 176 | 9.59 | 0 | 0 | 0 | 0 | 0 | 0 | 7 | 50 | 50 | 109.87
680.27 | 42.5 | 1 | 1 | 0 | 0 | 119.73 | 0 | 0 | 1462.59 | 0 | 0.6 | 0 | 160 | 11.22 | 0 | 0 | 0 | 0 | 0 | 0 | 7 | 50 | 50 | 122.37
680.27 | 42.5 | 1 | 1 | 0 | 0 | 119.73 | 0 | 0 | 1469.39 | 0 | 0.6 | 0 | 160 | 8.03 | 0 | 0 | 0 | 0 | 0 | 0 | 7 | 50 | 50 | 112.95
765.31 | 42.5 | 1 | 1 | 0 | 0 | 134.69 | 0 | 0 | 1316.33 | 0 | 0.6 | 0 | 180 | 10.79 | 0 | 0 | 0 | 0 | 0 | 0 | 7 | 50 | 50 | 123.46
720 | 42.5 | 1 | 1 | 0 | 0 | 180 | 0 | 0 | 1303.2 | 0 | 0.6 | 0 | 180 | 10.8 | 0 | 0 | 0 | 0 | 0 | 0 | 7 | 50 | 50 | 125.38
675.17 | 42.5 | 1 | 1 | 0 | 0 | 224.83 | 0 | 0 | 1289.57 | 0 | 0.6 | 0 | 180 | 10.8 | 0 | 0 | 0 | 0 | 0 | 0 | 7 | 50 | 50 | 124.46
720 | 42.5 | 1 | 1 | 0 | 0 | 180 | 0 | 0 | 1353.6 | 0 | 0.6 | 0 | 162 | 10.8 | 0 | 0 | 0 | 0 | 0 | 0 | 7 | 50 | 50 | 129.25
720 | 42.5 | 1 | 1 | 0 | 0 | 180 | 0 | 0 | 1260 | 0 | 0.6 | 0 | 198 | 10.8 | 0 | 0 | 0 | 0 | 0 | 0 | 7 | 50 | 50 | 124.01
720 | 42.5 | 1 | 1 | 0 | 0 | 180 | 0 | 0 | 1296 | 0 | 0.6 | 0 | 180 | 12.6 | 0 | 0 | 0 | 0 | 0 | 0 | 7 | 50 | 50 | 128.85
720 | 42.5 | 1 | 1 | 0 | 0 | 180 | 0 | 0 | 1310.4 | 0 | 0.6 | 0 | 180 | 9 | 0 | 0 | 0 | 0 | 0 | 0 | 7 | 50 | 50 | 127.09
850.34 | 42.5 | 1 | 1 | 0 | 0 | 149.66 | 0 | 0 | 1173.47 | 0 | 0.6 | 0 | 200 | 11.99 | 0 | 0 | 0 | 0 | 0 | 0 | 7 | 50 | 50 | 128.95
800 | 42.5 | 1 | 1 | 0 | 0 | 200 | 0 | 0 | 1160 | 0 | 0.6 | 0 | 200 | 12 | 0 | 0 | 0 | 0 | 0 | 0 | 7 | 50 | 50 | 128.34
750.19 | 42.5 | 1 | 1 | 0 | 0 | 249.81 | 0 | 0 | 1140.29 | 0 | 0.6 | 0 | 200 | 12 | 0 | 0 | 0 | 0 | 0 | 0 | 7 | 50 | 50 | 125.52
850.34 | 42.5 | 1 | 1 | 0 | 0 | 149.66 | 0 | 0 | 1224.49 | 0 | 0.6 | 0 | 180 | 11.99 | 0 | 0 | 0 | 0 | 0 | 0 | 7 | 50 | 50 | 133.99
850.34 | 42.5 | 1 | 1 | 0 | 0 | 149.66 | 0 | 0 | 1122.45 | 0 | 0.6 | 0 | 220 | 11.99 | 0 | 0 | 0 | 0 | 0 | 0 | 7 | 50 | 50 | 123.53
850.34 | 42.5 | 1 | 1 | 0 | 0 | 149.66 | 0 | 0 | 1173.47 | 0 | 0.6 | 0 | 200 | 14.03 | 0 | 0 | 0 | 0 | 0 | 0 | 7 | 50 | 50 | 131.16
850.34 | 42.5 | 1 | 1 | 0 | 0 | 149.66 | 0 | 0 | 1181.97 | 0 | 0.6 | 0 | 200 | 10.03 | 0 | 0 | 0 | 0 | 0 | 0 | 7 | 50 | 50 | 128.35
800 | 42.5 | 1 | 0 | 0 | 0 | 0 | 0 | 0 | 1471.3 | 0 | 2.5 | 0 | 160 | 21.6 | 0 | 0 | 0 | 0 | 0 | 0 | 1 | 50 | 50 | 75.73
796 | 42.5 | 1 | 0 | 0 | 0 | 0 | 4 | 0 | 1461.1 | 0 | 2.5 | 0 | 160 | 25.2 | 0 | 0 | 0 | 0 | 0 | 0 | 1 | 50 | 50 | 62.16
792 | 42.5 | 1 | 0 | 0 | 0 | 0 | 8 | 0 | 1450.8 | 0 | 2.5 | 0 | 160 | 28.8 | 0 | 0 | 0 | 0 | 0 | 0 | 1 | 50 | 50 | 56.52
784 | 42.5 | 1 | 0 | 0 | 0 | 0 | 16 | 0 | 1430.2 | 0 | 2.5 | 0 | 160 | 36 | 0 | 0 | 0 | 0 | 0 | 0 | 1 | 50 | 50 | 55.46
776 | 42.5 | 1 | 0 | 0 | 0 | 0 | 24 | 0 | 1409.7 | 0 | 2.5 | 0 | 160 | 43.2 | 0 | 0 | 0 | 0 | 0 | 0 | 1 | 50 | 50 | 51.49
800 | 42.5 | 1 | 0 | 0 | 0 | 0 | 0 | 0 | 1471.3 | 0 | 2.5 | 0 | 160 | 21.6 | 0 | 0 | 0 | 0 | 0 | 0 | 3 | 50 | 50 | 92.36
796 | 42.5 | 1 | 0 | 0 | 0 | 0 | 4 | 0 | 1461.1 | 0 | 2.5 | 0 | 160 | 25.2 | 0 | 0 | 0 | 0 | 0 | 0 | 3 | 50 | 50 | 87.55
792 | 42.5 | 1 | 0 | 0 | 0 | 0 | 8 | 0 | 1450.8 | 0 | 2.5 | 0 | 160 | 28.8 | 0 | 0 | 0 | 0 | 0 | 0 | 3 | 50 | 50 | 85.67
784 | 42.5 | 1 | 0 | 0 | 0 | 0 | 16 | 0 | 1430.2 | 0 | 2.5 | 0 | 160 | 36 | 0 | 0 | 0 | 0 | 0 | 0 | 3 | 50 | 50 | 80.02
776 | 42.5 | 1 | 0 | 0 | 0 | 0 | 24 | 0 | 1409.7 | 0 | 2.5 | 0 | 160 | 43.2 | 0 | 0 | 0 | 0 | 0 | 0 | 3 | 50 | 50 | 78.13
800 | 42.5 | 1 | 0 | 0 | 0 | 0 | 0 | 0 | 1471.3 | 0 | 2.5 | 0 | 160 | 21.6 | 0 | 0 | 0 | 0 | 0 | 0 | 7 | 50 | 50 | 98.14
796 | 42.5 | 1 | 0 | 0 | 0 | 0 | 4 | 0 | 1461.1 | 0 | 2.5 | 0 | 160 | 25.2 | 0 | 0 | 0 | 0 | 0 | 0 | 7 | 50 | 50 | 99.18
792 | 42.5 | 1 | 0 | 0 | 0 | 0 | 8 | 0 | 1450.8 | 0 | 2.5 | 0 | 160 | 28.8 | 0 | 0 | 0 | 0 | 0 | 0 | 7 | 50 | 50 | 99.58
784 | 42.5 | 1 | 0 | 0 | 0 | 0 | 16 | 0 | 1430.2 | 0 | 2.5 | 0 | 160 | 36 | 0 | 0 | 0 | 0 | 0 | 0 | 7 | 50 | 50 | 99.78
776 | 42.5 | 1 | 0 | 0 | 0 | 0 | 24 | 0 | 1409.7 | 0 | 2.5 | 0 | 160 | 43.2 | 0 | 0 | 0 | 0 | 0 | 0 | 7 | 50 | 50 | 96.64
800 | 42.5 | 1 | 0 | 0 | 0 | 0 | 0 | 0 | 1471.3 | 0 | 2.5 | 0 | 160 | 21.6 | 0 | 0 | 0 | 0 | 0 | 0 | 14 | 50 | 50 | 104.34
796 | 42.5 | 1 | 0 | 0 | 0 | 0 | 4 | 0 | 1461.1 | 0 | 2.5 | 0 | 160 | 25.2 | 0 | 0 | 0 | 0 | 0 | 0 | 14 | 50 | 50 | 105.58
792 | 42.5 | 1 | 0 | 0 | 0 | 0 | 8 | 0 | 1450.8 | 0 | 2.5 | 0 | 160 | 28.8 | 0 | 0 | 0 | 0 | 0 | 0 | 14 | 50 | 50 | 107.45
784 | 42.5 | 1 | 0 | 0 | 0 | 0 | 16 | 0 | 1430.2 | 0 | 2.5 | 0 | 160 | 36 | 0 | 0 | 0 | 0 | 0 | 0 | 14 | 50 | 50 | 109.32
776 | 42.5 | 1 | 0 | 0 | 0 | 0 | 24 | 0 | 1409.7 | 0 | 2.5 | 0 | 160 | 43.2 | 0 | 0 | 0 | 0 | 0 | 0 | 14 | 50 | 50 | 102.84
800 | 42.5 | 1 | 0 | 0 | 0 | 0 | 0 | 0 | 1471.3 | 0 | 2.5 | 0 | 160 | 21.6 | 0 | 0 | 0 | 0 | 0 | 0 | 28 | 50 | 50 | 108.86
796 | 42.5 | 1 | 0 | 0 | 0 | 0 | 4 | 0 | 1461.1 | 0 | 2.5 | 0 | 160 | 25.2 | 0 | 0 | 0 | 0 | 0 | 0 | 28 | 50 | 50 | 110.73
792 | 42.5 | 1 | 0 | 0 | 0 | 0 | 8 | 0 | 1450.8 | 0 | 2.5 | 0 | 160 | 28.8 | 0 | 0 | 0 | 0 | 0 | 0 | 28 | 50 | 50 | 116.98
784 | 42.5 | 1 | 0 | 0 | 0 | 0 | 16 | 0 | 1430.2 | 0 | 2.5 | 0 | 160 | 36 | 0 | 0 | 0 | 0 | 0 | 0 | 28 | 50 | 50 | 120.31
776 | 42.5 | 1 | 0 | 0 | 0 | 0 | 24 | 0 | 1409.7 | 0 | 2.5 | 0 | 160 | 43.2 | 0 | 0 | 0 | 0 | 0 | 0 | 28 | 50 | 50 | 114.04
800 | 42.5 | 1 | 0 | 0 | 0 | 0 | 0 | 0 | 1471.3 | 0 | 2.5 | 0 | 160 | 21.6 | 0 | 0 | 0 | 0 | 0 | 0 | 56 | 50 | 50 | 114.43
796 | 42.5 | 1 | 0 | 0 | 0 | 0 | 4 | 0 | 1461.1 | 0 | 2.5 | 0 | 160 | 25.2 | 0 | 0 | 0 | 0 | 0 | 0 | 56 | 50 | 50 | 116.51
792 | 42.5 | 1 | 0 | 0 | 0 | 0 | 8 | 0 | 1450.8 | 0 | 2.5 | 0 | 160 | 28.8 | 0 | 0 | 0 | 0 | 0 | 0 | 56 | 50 | 50 | 120.26
784 | 42.5 | 1 | 0 | 0 | 0 | 0 | 16 | 0 | 1430.2 | 0 | 2.5 | 0 | 160 | 36 | 0 | 0 | 0 | 0 | 0 | 0 | 56 | 50 | 50 | 123.79
776 | 42.5 | 1 | 0 | 0 | 0 | 0 | 24 | 0 | 1409.7 | 0 | 2.5 | 0 | 160 | 43.2 | 0 | 0 | 0 | 0 | 0 | 0 | 56 | 50 | 50 | 118.36
800 | 42.5 | 1 | 0 | 0 | 0 | 0 | 0 | 0 | 1471.3 | 0 | 2.5 | 0 | 160 | 21.6 | 0 | 0 | 0 | 0 | 0 | 0 | 90 | 50 | 50 | 121.26
796 | 42.5 | 1 | 0 | 0 | 0 | 0 | 4 | 0 | 1461.1 | 0 | 2.5 | 0 | 160 | 25.2 | 0 | 0 | 0 | 0 | 0 | 0 | 90 | 50 | 50 | 123.54
792 | 42.5 | 1 | 0 | 0 | 0 | 0 | 8 | 0 | 1450.8 | 0 | 2.5 | 0 | 160 | 28.8 | 0 | 0 | 0 | 0 | 0 | 0 | 90 | 50 | 50 | 130.63
784 | 42.5 | 1 | 0 | 0 | 0 | 0 | 16 | 0 | 1430.2 | 0 | 2.5 | 0 | 160 | 36 | 0 | 0 | 0 | 0 | 0 | 0 | 90 | 50 | 50 | 134.37
776 | 42.5 | 1 | 0 | 0 | 0 | 0 | 24 | 0 | 1409.7 | 0 | 2.5 | 0 | 160 | 43.2 | 0 | 0 | 0 | 0 | 0 | 0 | 90 | 50 | 50 | 129.15
720 | 42.5 | 1 | 0 | 0 | 0 | 80 | 0 | 0 | 1422.9 | 0 | 2.5 | 0 | 160 | 29.6 | 0 | 0 | 0 | 0 | 0 | 0 | 1 | 50 | 50 | 81.82
716 | 42.5 | 1 | 0 | 0 | 0 | 80 | 4 | 0 | 1411.6 | 0 | 2.5 | 0 | 160 | 33.6 | 0 | 0 | 0 | 0 | 0 | 0 | 1 | 50 | 50 | 77.64
712 | 42.5 | 1 | 0 | 0 | 0 | 80 | 8 | 0 | 1400.3 | 0 | 2.5 | 0 | 160 | 37.6 | 0 | 0 | 0 | 0 | 0 | 0 | 1 | 50 | 50 | 69.12
704 | 42.5 | 1 | 0 | 0 | 0 | 80 | 16 | 0 | 1379.8 | 0 | 2.5 | 0 | 160 | 44.8 | 0 | 0 | 0 | 0 | 0 | 0 | 1 | 50 | 50 | 61.56
696 | 43.5 | 1 | 0 | 0 | 0 | 80 | 24 | 0 | 1359.2 | 0 | 2.5 | 0 | 160 | 52 | 0 | 0 | 0 | 0 | 0 | 0 | 1 | 50 | 50 | 56.42
720 | 42.5 | 1 | 0 | 0 | 0 | 80 | 0 | 0 | 1422.9 | 0 | 2.5 | 0 | 160 | 29.6 | 0 | 0 | 0 | 0 | 0 | 0 | 3 | 50 | 50 | 91.17
716 | 42.5 | 1 | 0 | 0 | 0 | 80 | 4 | 0 | 1411.6 | 0 | 2.5 | 0 | 160 | 33.6 | 0 | 0 | 0 | 0 | 0 | 0 | 3 | 50 | 50 | 88.12
712 | 42.5 | 1 | 0 | 0 | 0 | 80 | 8 | 0 | 1400.3 | 0 | 2.5 | 0 | 160 | 37.6 | 0 | 0 | 0 | 0 | 0 | 0 | 3 | 50 | 50 | 86.19
704 | 42.5 | 1 | 0 | 0 | 0 | 80 | 16 | 0 | 1379.8 | 0 | 2.5 | 0 | 160 | 44.8 | 0 | 0 | 0 | 0 | 0 | 0 | 3 | 50 | 50 | 85.07
696 | 43.5 | 1 | 0 | 0 | 0 | 80 | 24 | 0 | 1359.2 | 0 | 2.5 | 0 | 160 | 52 | 0 | 0 | 0 | 0 | 0 | 0 | 3 | 50 | 50 | 84.11
720 | 42.5 | 1 | 0 | 0 | 0 | 80 | 0 | 0 | 1422.9 | 0 | 2.5 | 0 | 160 | 29.6 | 0 | 0 | 0 | 0 | 0 | 0 | 7 | 50 | 50 | 104.38
716 | 42.5 | 1 | 0 | 0 | 0 | 80 | 4 | 0 | 1411.6 | 0 | 2.5 | 0 | 160 | 33.6 | 0 | 0 | 0 | 0 | 0 | 0 | 7 | 50 | 50 | 105.19
712 | 42.5 | 1 | 0 | 0 | 0 | 80 | 8 | 0 | 1400.3 | 0 | 2.5 | 0 | 160 | 37.6 | 0 | 0 | 0 | 0 | 0 | 0 | 7 | 50 | 50 | 105.99
704 | 42.5 | 1 | 0 | 0 | 0 | 80 | 16 | 0 | 1379.8 | 0 | 2.5 | 0 | 160 | 44.8 | 0 | 0 | 0 | 0 | 0 | 0 | 7 | 50 | 50 | 106.96
696 | 43.5 | 1 | 0 | 0 | 0 | 80 | 24 | 0 | 1359.2 | 0 | 2.5 | 0 | 160 | 52 | 0 | 0 | 0 | 0 | 0 | 0 | 7 | 50 | 50 | 102.14
720 | 42.5 | 1 | 0 | 0 | 0 | 80 | 0 | 0 | 1422.9 | 0 | 2.5 | 0 | 160 | 29.6 | 0 | 0 | 0 | 0 | 0 | 0 | 14 | 50 | 50 | 115.98
716 | 42.5 | 1 | 0 | 0 | 0 | 80 | 4 | 0 | 1411.6 | 0 | 2.5 | 0 | 160 | 33.6 | 0 | 0 | 0 | 0 | 0 | 0 | 14 | 50 | 50 | 118.23
712 | 42.5 | 1 | 0 | 0 | 0 | 80 | 8 | 0 | 1400.3 | 0 | 2.5 | 0 | 160 | 37.6 | 0 | 0 | 0 | 0 | 0 | 0 | 14 | 50 | 50 | 123.06
704 | 42.5 | 1 | 0 | 0 | 0 | 80 | 16 | 0 | 1379.8 | 0 | 2.5 | 0 | 160 | 44.8 | 0 | 0 | 0 | 0 | 0 | 0 | 14 | 50 | 50 | 125.8
696 | 43.5 | 1 | 0 | 0 | 0 | 80 | 24 | 0 | 1359.2 | 0 | 2.5 | 0 | 160 | 52 | 0 | 0 | 0 | 0 | 0 | 0 | 14 | 50 | 50 | 119.21
720 | 42.5 | 1 | 0 | 0 | 0 | 80 | 0 | 0 | 1422.9 | 0 | 2.5 | 0 | 160 | 29.6 | 0 | 0 | 0 | 0 | 0 | 0 | 28 | 50 | 50 | 120.99
716 | 42.5 | 1 | 0 | 0 | 0 | 80 | 4 | 0 | 1411.6 | 0 | 2.5 | 0 | 160 | 33.6 | 0 | 0 | 0 | 0 | 0 | 0 | 28 | 50 | 50 | 125.17
712 | 42.5 | 1 | 0 | 0 | 0 | 80 | 8 | 0 | 1400.3 | 0 | 2.5 | 0 | 160 | 37.6 | 0 | 0 | 0 | 0 | 0 | 0 | 28 | 50 | 50 | 130.16
704 | 42.5 | 1 | 0 | 0 | 0 | 80 | 16 | 0 | 1379.8 | 0 | 2.5 | 0 | 160 | 44.8 | 0 | 0 | 0 | 0 | 0 | 0 | 28 | 50 | 50 | 131.93
696 | 43.5 | 1 | 0 | 0 | 0 | 80 | 24 | 0 | 1359.2 | 0 | 2.5 | 0 | 160 | 52 | 0 | 0 | 0 | 0 | 0 | 0 | 28 | 50 | 50 | 127.43
720 | 42.5 | 1 | 0 | 0 | 0 | 80 | 0 | 0 | 1422.9 | 0 | 2.5 | 0 | 160 | 29.6 | 0 | 0 | 0 | 0 | 0 | 0 | 56 | 50 | 50 | 124.55
716 | 42.5 | 1 | 0 | 0 | 0 | 80 | 4 | 0 | 1411.6 | 0 | 2.5 | 0 | 160 | 33.6 | 0 | 0 | 0 | 0 | 0 | 0 | 56 | 50 | 50 | 128.89
712 | 42.5 | 1 | 0 | 0 | 0 | 80 | 8 | 0 | 1400.3 | 0 | 2.5 | 0 | 160 | 37.6 | 0 | 0 | 0 | 0 | 0 | 0 | 56 | 50 | 50 | 135.17
704 | 42.5 | 1 | 0 | 0 | 0 | 80 | 16 | 0 | 1379.8 | 0 | 2.5 | 0 | 160 | 44.8 | 0 | 0 | 0 | 0 | 0 | 0 | 56 | 50 | 50 | 137.42
696 | 43.5 | 1 | 0 | 0 | 0 | 80 | 24 | 0 | 1359.2 | 0 | 2.5 | 0 | 160 | 52 | 0 | 0 | 0 | 0 | 0 | 0 | 56 | 50 | 50 | 131.64
720 | 42.5 | 1 | 0 | 0 | 0 | 80 | 0 | 0 | 1422.9 | 0 | 2.5 | 0 | 160 | 29.6 | 0 | 0 | 0 | 0 | 0 | 0 | 90 | 50 | 50 | 130.2
716 | 42.5 | 1 | 0 | 0 | 0 | 80 | 4 | 0 | 1411.6 | 0 | 2.5 | 0 | 160 | 33.6 | 0 | 0 | 0 | 0 | 0 | 0 | 90 | 50 | 50 | 133.1
712 | 42.5 | 1 | 0 | 0 | 0 | 80 | 8 | 0 | 1400.3 | 0 | 2.5 | 0 | 160 | 37.6 | 0 | 0 | 0 | 0 | 0 | 0 | 90 | 50 | 50 | 137.6
704 | 42.5 | 1 | 0 | 0 | 0 | 80 | 16 | 0 | 1379.8 | 0 | 2.5 | 0 | 160 | 44.8 | 0 | 0 | 0 | 0 | 0 | 0 | 90 | 50 | 50 | 141.47
696 | 43.5 | 1 | 0 | 0 | 0 | 80 | 24 | 0 | 1359.2 | 0 | 2.5 | 0 | 160 | 52 | 0 | 0 | 0 | 0 | 0 | 0 | 90 | 50 | 50 | 138.42
741 | 52.5 | 1 | 1 | 0 | 0 | 185 | 0 | 0 | 815 | 0 | 0.85 | 259 | 185 | 9 | 0 | 0 | 0 | 2 | 0.2 | 13 | 1 | 50 | 50 | 19.67
741 | 52.5 | 1 | 1 | 0 | 0 | 185 | 0 | 194.25 | 815 | 0 | 0.85 | 0 | 185 | 9 | 0 | 0 | 0 | 2 | 0.2 | 13 | 1 | 50 | 50 | 24.16
741 | 52.5 | 1 | 1 | 0 | 0 | 185 | 0 | 129.5 | 815 | 0 | 0.85 | 129.5 | 185 | 9 | 0 | 0 | 0 | 2 | 0.2 | 13 | 1 | 50 | 50 | 26.96
741 | 52.5 | 1 | 1 | 0 | 0 | 185 | 0 | 64.75 | 815 | 0 | 0.85 | 194.25 | 185 | 9 | 0 | 0 | 0 | 2 | 0.2 | 13 | 1 | 50 | 50 | 33.82
741 | 52.5 | 1 | 1 | 0 | 0 | 185 | 0 | 259 | 815 | 0 | 0.85 | 0 | 185 | 9 | 0 | 0 | 0 | 2 | 0.2 | 13 | 1 | 50 | 50 | 33.91
741 | 52.5 | 1 | 1 | 0 | 0 | 185 | 0 | 0 | 815 | 0 | 0.85 | 259 | 185 | 9 | 0 | 0 | 0 | 2 | 0.2 | 13 | 3 | 50 | 50 | 85.11
741 | 52.5 | 1 | 1 | 0 | 0 | 185 | 0 | 194.25 | 815 | 0 | 0.85 | 0 | 185 | 9 | 0 | 0 | 0 | 2 | 0.2 | 13 | 3 | 50 | 50 | 86.55
741 | 52.5 | 1 | 1 | 0 | 0 | 185 | 0 | 129.5 | 815 | 0 | 0.85 | 129.5 | 185 | 9 | 0 | 0 | 0 | 2 | 0.2 | 13 | 3 | 50 | 50 | 77.82
741 | 52.5 | 1 | 1 | 0 | 0 | 185 | 0 | 64.75 | 815 | 0 | 0.85 | 194.25 | 185 | 9 | 0 | 0 | 0 | 2 | 0.2 | 13 | 3 | 50 | 50 | 84.01
741 | 52.5 | 1 | 1 | 0 | 0 | 185 | 0 | 259 | 815 | 0 | 0.85 | 0 | 185 | 9 | 0 | 0 | 0 | 2 | 0.2 | 13 | 3 | 50 | 50 | 82.4
741 | 52.5 | 1 | 1 | 0 | 0 | 185 | 0 | 0 | 815 | 0 | 0.85 | 259 | 185 | 9 | 0 | 0 | 0 | 2 | 0.2 | 13 | 7 | 50 | 50 | 126.14
741 | 52.5 | 1 | 1 | 0 | 0 | 185 | 0 | 194.25 | 815 | 0 | 0.85 | 0 | 185 | 9 | 0 | 0 | 0 | 2 | 0.2 | 13 | 7 | 50 | 50 | 123.52
741 | 52.5 | 1 | 1 | 0 | 0 | 185 | 0 | 129.5 | 815 | 0 | 0.85 | 129.5 | 185 | 9 | 0 | 0 | 0 | 2 | 0.2 | 13 | 7 | 50 | 50 | 124.62
741 | 52.5 | 1 | 1 | 0 | 0 | 185 | 0 | 64.75 | 815 | 0 | 0.85 | 194.25 | 185 | 9 | 0 | 0 | 0 | 2 | 0.2 | 13 | 7 | 50 | 50 | 116.23
741 | 52.5 | 1 | 1 | 0 | 0 | 185 | 0 | 259 | 815 | 0 | 0.85 | 0 | 185 | 9 | 0 | 0 | 0 | 2 | 0.2 | 13 | 7 | 50 | 50 | 113.6
741 | 52.5 | 1 | 1 | 0 | 0 | 185 | 0 | 0 | 815 | 0 | 0.85 | 259 | 185 | 9 | 0 | 0 | 0 | 2 | 0.2 | 13 | 28 | 50 | 50 | 161.07
741 | 52.5 | 1 | 1 | 0 | 0 | 185 | 0 | 194.25 | 815 | 0 | 0.85 | 0 | 185 | 9 | 0 | 0 | 0 | 2 | 0.2 | 13 | 28 | 50 | 50 | 148.28
741 | 52.5 | 1 | 1 | 0 | 0 | 185 | 0 | 129.5 | 815 | 0 | 0.85 | 129.5 | 185 | 9 | 0 | 0 | 0 | 2 | 0.2 | 13 | 28 | 50 | 50 | 150.74
741 | 52.5 | 1 | 1 | 0 | 0 | 185 | 0 | 64.75 | 815 | 0 | 0.85 | 194.25 | 185 | 9 | 0 | 0 | 0 | 2 | 0.2 | 13 | 28 | 50 | 50 | 146.75
741 | 52.5 | 1 | 1 | 0 | 0 | 185 | 0 | 259 | 815 | 0 | 0.85 | 0 | 185 | 9 | 0 | 0 | 0 | 2 | 0.2 | 13 | 28 | 50 | 50 | 143.79
741 | 52.5 | 1 | 1 | 0 | 0 | 185 | 0 | 0 | 815 | 0 | 0.85 | 259 | 185 | 9 | 0 | 0 | 0 | 2 | 0.2 | 13 | 91 | 50 | 50 | 156.34
741 | 52.5 | 1 | 1 | 0 | 0 | 185 | 0 | 194.25 | 815 | 0 | 0.85 | 0 | 185 | 9 | 0 | 0 | 0 | 2 | 0.2 | 13 | 91 | 50 | 50 | 165.92
741 | 52.5 | 1 | 1 | 0 | 0 | 185 | 0 | 129.5 | 815 | 0 | 0.85 | 129.5 | 185 | 9 | 0 | 0 | 0 | 2 | 0.2 | 13 | 91 | 50 | 50 | 160.92
741 | 52.5 | 1 | 1 | 0 | 0 | 185 | 0 | 64.75 | 815 | 0 | 0.85 | 194.25 | 185 | 9 | 0 | 0 | 0 | 2 | 0.2 | 13 | 91 | 50 | 50 | 161.34
741 | 52.5 | 1 | 1 | 0 | 0 | 185 | 0 | 259 | 815 | 0 | 0.85 | 0 | 185 | 9 | 0 | 0 | 0 | 2 | 0.2 | 13 | 91 | 50 | 50 | 164.14
792 | 42.5 | 1 | 1 | 0 | 0 | 264 | 0 | 0 | 1056 | 0 | 2.36 | 0 | 173 | 21.1 | 0 | 0 | 0 | 2 | 0.2 | 13 | 3 | 40 | 80 | 102.87
634 | 42.5 | 1 | 1 | 0 | 159 | 264 | 0 | 0 | 1056 | 0 | 2.36 | 0 | 173 | 21.1 | 0 | 0 | 0 | 2 | 0.2 | 13 | 3 | 40 | 80 | 96.22
475 | 42.5 | 1 | 1 | 0 | 317 | 264 | 0 | 0 | 1056 | 0 | 2.36 | 0 | 173 | 21.1 | 0 | 0 | 0 | 2 | 0.2 | 13 | 3 | 40 | 80 | 102.99
317 | 42.5 | 1 | 1 | 0 | 475 | 264 | 0 | 0 | 1056 | 0 | 2.36 | 0 | 173 | 21.1 | 0 | 0 | 0 | 2 | 0.2 | 13 | 3 | 40 | 80 | 98.02
792 | 42.5 | 1 | 1 | 0 | 0 | 264 | 0 | 0 | 1056 | 0 | 2.36 | 0 | 173 | 21.1 | 0 | 0 | 0 | 2 | 0.2 | 13 | 3 | 40 | 80 | 103.74
634 | 42.5 | 1 | 1 | 159 | 0 | 264 | 0 | 0 | 1056 | 0 | 2.36 | 0 | 173 | 21.1 | 0 | 0 | 0 | 2 | 0.2 | 13 | 3 | 40 | 80 | 88.15
475 | 42.5 | 1 | 1 | 317 | 0 | 264 | 0 | 0 | 1056 | 0 | 2.36 | 0 | 173 | 21.1 | 0 | 0 | 0 | 2 | 0.2 | 13 | 3 | 40 | 80 | 84.3
317 | 42.5 | 1 | 1 | 475 | 0 | 264 | 0 | 0 | 1056 | 0 | 2.36 | 0 | 173 | 21.1 | 0 | 0 | 0 | 2 | 0.2 | 13 | 3 | 40 | 80 | 74.3
792 | 42.5 | 1 | 1 | 0 | 0 | 264 | 0 | 0 | 1056 | 0 | 2.36 | 0 | 173 | 21.1 | 0 | 0 | 0 | 2 | 0.2 | 13 | 7 | 40 | 80 | 124.12
634 | 42.5 | 1 | 1 | 0 | 159 | 264 | 0 | 0 | 1056 | 0 | 2.36 | 0 | 173 | 21.1 | 0 | 0 | 0 | 2 | 0.2 | 13 | 7 | 40 | 80 | 121.94
475 | 42.5 | 1 | 1 | 0 | 317 | 264 | 0 | 0 | 1056 | 0 | 2.36 | 0 | 173 | 21.1 | 0 | 0 | 0 | 2 | 0.2 | 13 | 7 | 40 | 80 | 123.68
317 | 42.5 | 1 | 1 | 0 | 475 | 264 | 0 | 0 | 1056 | 0 | 2.36 | 0 | 173 | 21.1 | 0 | 0 | 0 | 2 | 0.2 | 13 | 7 | 40 | 80 | 120.39
792 | 42.5 | 1 | 1 | 0 | 0 | 264 | 0 | 0 | 1056 | 0 | 2.36 | 0 | 173 | 21.1 | 0 | 0 | 0 | 2 | 0.2 | 13 | 7 | 40 | 80 | 124.43
634 | 42.5 | 1 | 1 | 159 | 0 | 264 | 0 | 0 | 1056 | 0 | 2.36 | 0 | 173 | 21.1 | 0 | 0 | 0 | 2 | 0.2 | 13 | 7 | 40 | 80 | 112.75
475 | 42.5 | 1 | 1 | 317 | 0 | 264 | 0 | 0 | 1056 | 0 | 2.36 | 0 | 173 | 21.1 | 0 | 0 | 0 | 2 | 0.2 | 13 | 7 | 40 | 80 | 106.67
317 | 42.5 | 1 | 1 | 475 | 0 | 264 | 0 | 0 | 1056 | 0 | 2.36 | 0 | 173 | 21.1 | 0 | 0 | 0 | 2 | 0.2 | 13 | 7 | 40 | 80 | 97.22
792 | 42.5 | 1 | 1 | 0 | 0 | 264 | 0 | 0 | 1056 | 0 | 2.36 | 0 | 173 | 21.1 | 0 | 0 | 0 | 2 | 0.2 | 13 | 28 | 40 | 80 | 149.28
634 | 42.5 | 1 | 1 | 0 | 159 | 264 | 0 | 0 | 1056 | 0 | 2.36 | 0 | 173 | 21.1 | 0 | 0 | 0 | 2 | 0.2 | 13 | 28 | 40 | 80 | 142.08
475 | 42.5 | 1 | 1 | 0 | 317 | 264 | 0 | 0 | 1056 | 0 | 2.36 | 0 | 173 | 21.1 | 0 | 0 | 0 | 2 | 0.2 | 13 | 28 | 40 | 80 | 144.37
317 | 42.5 | 1 | 1 | 0 | 475 | 264 | 0 | 0 | 1056 | 0 | 2.36 | 0 | 173 | 21.1 | 0 | 0 | 0 | 2 | 0.2 | 13 | 28 | 40 | 80 | 138.84
792 | 42.5 | 1 | 1 | 0 | 0 | 264 | 0 | 0 | 1056 | 0 | 2.36 | 0 | 173 | 21.1 | 0 | 0 | 0 | 2 | 0.2 | 13 | 28 | 40 | 80 | 150.15
634 | 42.5 | 1 | 1 | 159 | 0 | 264 | 0 | 0 | 1056 | 0 | 2.36 | 0 | 173 | 21.1 | 0 | 0 | 0 | 2 | 0.2 | 13 | 28 | 40 | 80 | 139.03
475 | 42.5 | 1 | 1 | 317 | 0 | 264 | 0 | 0 | 1056 | 0 | 2.36 | 0 | 173 | 21.1 | 0 | 0 | 0 | 2 | 0.2 | 13 | 28 | 40 | 80 | 144.69
317 | 42.5 | 1 | 1 | 475 | 0 | 264 | 0 | 0 | 1056 | 0 | 2.36 | 0 | 173 | 21.1 | 0 | 0 | 0 | 2 | 0.2 | 13 | 28 | 40 | 80 | 146.42
792 | 42.5 | 1 | 1 | 0 | 0 | 264 | 0 | 0 | 1056 | 0 | 2.36 | 0 | 173 | 21.1 | 0 | 0 | 0 | 2 | 0.2 | 13 | 91 | 40 | 80 | 162.71
634 | 42.5 | 1 | 1 | 0 | 159 | 264 | 0 | 0 | 1056 | 0 | 2.36 | 0 | 173 | 21.1 | 0 | 0 | 0 | 2 | 0.2 | 13 | 91 | 40 | 80 | 161.65
475 | 42.5 | 1 | 1 | 0 | 317 | 264 | 0 | 0 | 1056 | 0 | 2.36 | 0 | 173 | 21.1 | 0 | 0 | 0 | 2 | 0.2 | 13 | 91 | 40 | 80 | 162.27
317 | 42.5 | 1 | 1 | 0 | 475 | 264 | 0 | 0 | 1056 | 0 | 2.36 | 0 | 173 | 21.1 | 0 | 0 | 0 | 2 | 0.2 | 13 | 91 | 40 | 80 | 157.3
792 | 42.5 | 1 | 1 | 0 | 0 | 264 | 0 | 0 | 1056 | 0 | 2.36 | 0 | 173 | 21.1 | 0 | 0 | 0 | 2 | 0.2 | 13 | 91 | 40 | 80 | 163.02
634 | 42.5 | 1 | 1 | 159 | 0 | 264 | 0 | 0 | 1056 | 0 | 2.36 | 0 | 173 | 21.1 | 0 | 0 | 0 | 2 | 0.2 | 13 | 91 | 40 | 80 | 155.81
475 | 42.5 | 1 | 1 | 317 | 0 | 264 | 0 | 0 | 1056 | 0 | 2.36 | 0 | 173 | 21.1 | 0 | 0 | 0 | 2 | 0.2 | 13 | 91 | 40 | 80 | 160.35
317 | 42.5 | 1 | 1 | 475 | 0 | 264 | 0 | 0 | 1056 | 0 | 2.36 | 0 | 173 | 21.1 | 0 | 0 | 0 | 2 | 0.2 | 13 | 91 | 40 | 80 | 155.94
450 | 52.5 | 1 | 1 | 0 | 0 | 50 | 0 | 0 | 693.39 | 1298.61 | 20 | 0 | 90 | 18 | 0 | 0 | 0 | 0 | 0 | 0 | 28 | 100 | 100 | 130.63
630 | 52.5 | 1 | 1 | 0 | 0 | 70 | 0 | 0 | 622.05 | 1165.95 | 20 | 0 | 126 | 18 | 0 | 0 | 0 | 0 | 0 | 0 | 28 | 100 | 100 | 134.59
810 | 52.5 | 1 | 1 | 0 | 0 | 90 | 0 | 0 | 535.92 | 1003.08 | 20 | 0 | 162 | 18 | 0 | 0 | 0 | 0 | 0 | 0 | 28 | 100 | 100 | 136.96
450 | 52.5 | 1 | 1 | 0 | 0 | 50 | 0 | 0 | 693.39 | 1298.61 | 20 | 0 | 90 | 18 | 0 | 0 | 0 | 0 | 0 | 0 | 56 | 100 | 100 | 139.08
630 | 52.5 | 1 | 1 | 0 | 0 | 70 | 0 | 0 | 622.05 | 1165.95 | 20 | 0 | 126 | 18 | 0 | 0 | 0 | 0 | 0 | 0 | 56 | 100 | 100 | 146.07
810 | 52.5 | 1 | 1 | 0 | 0 | 90 | 0 | 0 | 535.92 | 1003.08 | 20 | 0 | 162 | 18 | 0 | 0 | 0 | 0 | 0 | 0 | 56 | 100 | 100 | 149.9
450 | 52.5 | 1 | 1 | 0 | 0 | 50 | 0 | 0 | 693.39 | 1298.61 | 20 | 0 | 90 | 18 | 0 | 0 | 0 | 0 | 0 | 0 | 90 | 100 | 100 | 151.35
630 | 52.5 | 1 | 1 | 0 | 0 | 70 | 0 | 0 | 622.05 | 1165.95 | 20 | 0 | 126 | 18 | 0 | 0 | 0 | 0 | 0 | 0 | 90 | 100 | 100 | 160.33
810 | 52.5 | 1 | 1 | 0 | 0 | 90 | 0 | 0 | 535.92 | 1003.08 | 20 | 0 | 162 | 18 | 0 | 0 | 0 | 0 | 0 | 0 | 90 | 100 | 100 | 170.1
450 | 52.5 | 1 | 1 | 0 | 0 | 50 | 0 | 0 | 693.39 | 1298.61 | 20 | 0 | 90 | 18 | 0 | 0 | 0 | 0 | 0 | 0 | 180 | 100 | 100 | 158.48
630 | 52.5 | 1 | 1 | 0 | 0 | 70 | 0 | 0 | 622.05 | 1165.95 | 20 | 0 | 126 | 18 | 0 | 0 | 0 | 0 | 0 | 0 | 180 | 100 | 100 | 167.06
810 | 52.5 | 1 | 1 | 0 | 0 | 90 | 0 | 0 | 535.92 | 1003.08 | 20 | 0 | 162 | 18 | 0 | 0 | 0 | 0 | 0 | 0 | 180 | 100 | 100 | 174.19
450 | 52.5 | 1 | 1 | 0 | 0 | 50 | 0 | 0 | 693.39 | 1298.61 | 20 | 0 | 90 | 18 | 0 | 0 | 0 | 0 | 0 | 0 | 365 | 100 | 100 | 161.12
630 | 52.5 | 1 | 1 | 0 | 0 | 70 | 0 | 0 | 622.05 | 1165.95 | 20 | 0 | 126 | 18 | 0 | 0 | 0 | 0 | 0 | 0 | 365 | 100 | 100 | 169.17
810 | 52.5 | 1 | 1 | 0 | 0 | 90 | 0 | 0 | 535.92 | 1003.08 | 20 | 0 | 162 | 18 | 0 | 0 | 0 | 0 | 0 | 0 | 365 | 100 | 100 | 176.57
810 | 52.5 | 1 | 1 | 0 | 0 | 90 | 0 | 0 | 535.92 | 1003.08 | 20 | 0 | 162 | 18 | 0 | 0 | 0 | 0 | 0 | 0 | 28 | 100 | 100 | 136.99
630 | 52.5 | 1 | 1 | 0 | 14 | 90 | 0 | 0 | 535.92 | 1003.08 | 20 | 0 | 162 | 18 | 0 | 0 | 0 | 0 | 0 | 0 | 28 | 100 | 100 | 123.09
450 | 52.5 | 1 | 1 | 0 | 20 | 90 | 0 | 0 | 535.92 | 1003.08 | 20 | 0 | 162 | 18 | 0 | 0 | 0 | 0 | 0 | 0 | 28 | 100 | 100 | 109.68
810 | 52.5 | 1 | 1 | 0 | 0 | 90 | 0 | 0 | 535.92 | 1003.08 | 20 | 0 | 162 | 18 | 0 | 0 | 0 | 0 | 0 | 0 | 56 | 100 | 100 | 150.3
630 | 52.5 | 1 | 1 | 0 | 14 | 90 | 0 | 0 | 535.92 | 1003.08 | 20 | 0 | 162 | 18 | 0 | 0 | 0 | 0 | 0 | 0 | 56 | 100 | 100 | 141
450 | 52.5 | 1 | 1 | 0 | 20 | 90 | 0 | 0 | 535.92 | 1003.08 | 20 | 0 | 162 | 18 | 0 | 0 | 0 | 0 | 0 | 0 | 56 | 100 | 100 | 133.04
810 | 52.5 | 1 | 1 | 0 | 0 | 90 | 0 | 0 | 535.92 | 1003.08 | 20 | 0 | 162 | 18 | 0 | 0 | 0 | 0 | 0 | 0 | 90 | 100 | 100 | 169.79
630 | 52.5 | 1 | 1 | 0 | 14 | 90 | 0 | 0 | 535.92 | 1003.08 | 20 | 0 | 162 | 18 | 0 | 0 | 0 | 0 | 0 | 0 | 90 | 100 | 100 | 168.6
450 | 52.5 | 1 | 1 | 0 | 20 | 90 | 0 | 0 | 535.92 | 1003.08 | 20 | 0 | 162 | 18 | 0 | 0 | 0 | 0 | 0 | 0 | 90 | 100 | 100 | 138.85
810 | 52.5 | 1 | 1 | 0 | 0 | 90 | 0 | 0 | 535.92 | 1003.08 | 20 | 0 | 162 | 18 | 0 | 0 | 0 | 0 | 0 | 0 | 180 | 100 | 100 | 174.02
630 | 52.5 | 1 | 1 | 0 | 14 | 90 | 0 | 0 | 535.92 | 1003.08 | 20 | 0 | 162 | 18 | 0 | 0 | 0 | 0 | 0 | 0 | 180 | 100 | 100 | 170.05
450 | 52.5 | 1 | 1 | 0 | 20 | 90 | 0 | 0 | 535.92 | 1003.08 | 20 | 0 | 162 | 18 | 0 | 0 | 0 | 0 | 0 | 0 | 180 | 100 | 100 | 142.84
810 | 52.5 | 1 | 1 | 0 | 0 | 90 | 0 | 0 | 535.92 | 1003.08 | 20 | 0 | 162 | 18 | 0 | 0 | 0 | 0 | 0 | 0 | 365 | 100 | 100 | 176.68
630 | 52.5 | 1 | 1 | 0 | 14 | 90 | 0 | 0 | 535.92 | 1003.08 | 20 | 0 | 162 | 18 | 0 | 0 | 0 | 0 | 0 | 0 | 365 | 100 | 100 | 173.92
450 | 52.5 | 1 | 1 | 0 | 20 | 90 | 0 | 0 | 535.92 | 1003.08 | 20 | 0 | 162 | 18 | 0 | 0 | 0 | 0 | 0 | 0 | 365 | 100 | 100 | 147.93
630 | 52.5 | 1 | 1 | 0 | 180 | 90 | 0 | 0 | 535.92 | 1003.08 | 20 | 0 | 126 | 18 | 0 | 0 | 0 | 0 | 0 | 0 | 28 | 100 | 100 | 149.65
630 | 52.5 | 1 | 1 | 0 | 180 | 90 | 0 | 0 | 535.92 | 1003.08 | 20 | 0 | 144 | 18 | 0 | 0 | 0 | 0 | 0 | 0 | 28 | 100 | 100 | 142.44
630 | 52.5 | 1 | 1 | 0 | 180 | 90 | 0 | 0 | 535.92 | 1003.08 | 20 | 0 | 162 | 18 | 0 | 0 | 0 | 0 | 0 | 0 | 28 | 100 | 100 | 123.09
630 | 52.5 | 1 | 1 | 0 | 180 | 90 | 0 | 0 | 535.92 | 1003.08 | 20 | 0 | 126 | 18 | 0 | 0 | 0 | 0 | 0 | 0 | 56 | 100 | 100 | 158.72
630 | 52.5 | 1 | 1 | 0 | 180 | 90 | 0 | 0 | 535.92 | 1003.08 | 20 | 0 | 144 | 18 | 0 | 0 | 0 | 0 | 0 | 0 | 56 | 100 | 100 | 159.99
630 | 52.5 | 1 | 1 | 0 | 180 | 90 | 0 | 0 | 535.92 | 1003.08 | 20 | 0 | 162 | 18 | 0 | 0 | 0 | 0 | 0 | 0 | 56 | 100 | 100 | 141
630 | 52.5 | 1 | 1 | 0 | 180 | 90 | 0 | 0 | 535.92 | 1003.08 | 20 | 0 | 126 | 18 | 0 | 0 | 0 | 0 | 0 | 0 | 90 | 100 | 100 | 167.91
630 | 52.5 | 1 | 1 | 0 | 180 | 90 | 0 | 0 | 535.92 | 1003.08 | 20 | 0 | 144 | 18 | 0 | 0 | 0 | 0 | 0 | 0 | 90 | 100 | 100 | 172.6
630 | 52.5 | 1 | 1 | 0 | 180 | 90 | 0 | 0 | 535.92 | 1003.08 | 20 | 0 | 162 | 18 | 0 | 0 | 0 | 0 | 0 | 0 | 90 | 100 | 100 | 169.04
630 | 52.5 | 1 | 1 | 0 | 180 | 90 | 0 | 0 | 535.92 | 1003.08 | 20 | 0 | 126 | 18 | 0 | 0 | 0 | 0 | 0 | 0 | 180 | 100 | 100 | 168.38
630 | 52.5 | 1 | 1 | 0 | 180 | 90 | 0 | 0 | 535.92 | 1003.08 | 20 | 0 | 144 | 18 | 0 | 0 | 0 | 0 | 0 | 0 | 180 | 100 | 100 | 174.72
630 | 52.5 | 1 | 1 | 0 | 180 | 90 | 0 | 0 | 535.92 | 1003.08 | 20 | 0 | 162 | 18 | 0 | 0 | 0 | 0 | 0 | 0 | 180 | 100 | 100 | 170.46
630 | 52.5 | 1 | 1 | 0 | 180 | 90 | 0 | 0 | 535.92 | 1003.08 | 20 | 0 | 126 | 18 | 0 | 0 | 0 | 0 | 0 | 0 | 365 | 100 | 100 | 168.97
630 | 52.5 | 1 | 1 | 0 | 180 | 90 | 0 | 0 | 535.92 | 1003.08 | 20 | 0 | 144 | 18 | 0 | 0 | 0 | 0 | 0 | 0 | 365 | 100 | 100 | 178.85
630 | 52.5 | 1 | 1 | 0 | 180 | 90 | 0 | 0 | 535.92 | 1003.08 | 20 | 0 | 162 | 18 | 0 | 0 | 0 | 0 | 0 | 0 | 365 | 100 | 100 | 174.34
630 | 52.5 | 1 | 1 | 0 | 180 | 90 | 0 | 0 | 535.92 | 1003.08 | 20 | 0 | 144 | 18 | 0 | 0 | 0 | 0 | 0 | 0 | 28 | 100 | 100 | 142.76
450 | 52.5 | 1 | 1 | 0 | 180 | 90 | 0 | 180 | 535.92 | 1003.08 | 20 | 0 | 144 | 18 | 0 | 0 | 0 | 0 | 0 | 0 | 28 | 100 | 100 | 150.37
270 | 52.5 | 1 | 1 | 0 | 180 | 90 | 0 | 360 | 535.92 | 1003.08 | 20 | 0 | 144 | 18 | 0 | 0 | 0 | 0 | 0 | 0 | 28 | 100 | 100 | 130.37
630 | 52.5 | 1 | 1 | 0 | 180 | 90 | 0 | 0 | 535.92 | 1003.08 | 20 | 0 | 144 | 18 | 0 | 0 | 0 | 0 | 0 | 0 | 56 | 100 | 100 | 159.25
450 | 52.5 | 1 | 1 | 0 | 180 | 90 | 0 | 180 | 535.92 | 1003.08 | 20 | 0 | 144 | 18 | 0 | 0 | 0 | 0 | 0 | 0 | 56 | 100 | 100 | 161.09
270 | 52.5 | 1 | 1 | 0 | 180 | 90 | 0 | 360 | 535.92 | 1003.08 | 20 | 0 | 144 | 18 | 0 | 0 | 0 | 0 | 0 | 0 | 56 | 100 | 100 | 138.89
630 | 52.5 | 1 | 1 | 0 | 180 | 90 | 0 | 0 | 535.92 | 1003.08 | 20 | 0 | 144 | 18 | 0 | 0 | 0 | 0 | 0 | 0 | 90 | 100 | 100 | 171.89
450 | 52.5 | 1 | 1 | 0 | 180 | 90 | 0 | 180 | 535.92 | 1003.08 | 20 | 0 | 144 | 18 | 0 | 0 | 0 | 0 | 0 | 0 | 90 | 100 | 100 | 176.34
270 | 52.5 | 1 | 1 | 0 | 180 | 90 | 0 | 360 | 535.92 | 1003.08 | 20 | 0 | 144 | 18 | 0 | 0 | 0 | 0 | 0 | 0 | 90 | 100 | 100 | 149.74
630 | 52.5 | 1 | 1 | 0 | 180 | 90 | 0 | 0 | 535.92 | 1003.08 | 20 | 0 | 144 | 18 | 0 | 0 | 0 | 0 | 0 | 0 | 180 | 100 | 100 | 174.5
450 | 52.5 | 1 | 1 | 0 | 180 | 90 | 0 | 180 | 535.92 | 1003.08 | 20 | 0 | 144 | 18 | 0 | 0 | 0 | 0 | 0 | 0 | 180 | 100 | 100 | 179.09
270 | 52.5 | 1 | 1 | 0 | 180 | 90 | 0 | 360 | 535.92 | 1003.08 | 20 | 0 | 144 | 18 | 0 | 0 | 0 | 0 | 0 | 0 | 180 | 100 | 100 | 159.91
630 | 52.5 | 1 | 1 | 0 | 180 | 90 | 0 | 0 | 535.92 | 1003.08 | 20 | 0 | 144 | 18 | 0 | 0 | 0 | 0 | 0 | 0 | 365 | 100 | 100 | 178.35
450 | 52.5 | 1 | 1 | 0 | 180 | 90 | 0 | 180 | 535.92 | 1003.08 | 20 | 0 | 144 | 18 | 0 | 0 | 0 | 0 | 0 | 0 | 365 | 100 | 100 | 182.94
270 | 52.5 | 1 | 1 | 0 | 180 | 90 | 0 | 360 | 535.92 | 1003.08 | 20 | 0 | 144 | 18 | 0 | 0 | 0 | 0 | 0 | 0 | 365 | 100 | 100 | 164.72
500 | 42.5 | 1 | 1 | 0 | 0 | 0 | 0 | 0 | 659 | 1162 | 20 | 0 | 140 | 8.5 | 0 | 0 | 0 | 0 | 0 | 0 | 1 | 150 | 150 | 40.5
500 | 42.5 | 1 | 1 | 0 | 0 | 0 | 0 | 0 | 659 | 1162 | 20 | 0 | 140 | 8.5 | 0 | 0 | 0 | 0 | 0 | 0 | 3 | 150 | 150 | 51.2
500 | 42.5 | 1 | 1 | 0 | 0 | 0 | 0 | 0 | 659 | 1162 | 20 | 0 | 140 | 8.5 | 0 | 0 | 0 | 0 | 0 | 0 | 7 | 150 | 150 | 66.8
500 | 42.5 | 1 | 1 | 0 | 0 | 0 | 0 | 0 | 659 | 1162 | 20 | 0 | 140 | 8.5 | 0 | 0 | 0 | 0 | 0 | 0 | 28 | 150 | 150 | 81.1
500 | 42.5 | 1 | 1 | 0 | 0 | 0 | 0 | 0 | 659 | 1162 | 20 | 0 | 140 | 8.5 | 0 | 0 | 0 | 0 | 0 | 0 | 56 | 150 | 150 | 87.9
500 | 42.5 | 1 | 1 | 0 | 0 | 0 | 0 | 0 | 659 | 1162 | 20 | 0 | 140 | 8.5 | 0 | 0 | 0 | 0 | 0 | 0 | 112 | 150 | 150 | 91.2
500 | 42.5 | 1 | 1 | 0 | 0 | 0 | 0 | 0 | 659 | 1162 | 20 | 0 | 140 | 8.5 | 0 | 0 | 0 | 0 | 0 | 0 | 360 | 150 | 150 | 96.3
500 | 42.5 | 1 | 1 | 0 | 0 | 0 | 0 | 0 | 659 | 1162 | 20 | 0 | 140 | 8.5 | 0 | 0 | 0 | 0 | 0 | 0 | 720 | 150 | 150 | 103.7
250 | 42.5 | 1 | 1 | 250 | 0 | 0 | 0 | 0 | 644 | 1135 | 20 | 0 | 140 | 7.5 | 0 | 0 | 0 | 0 | 0 | 0 | 1 | 150 | 150 | 16.8
250 | 42.5 | 1 | 1 | 250 | 0 | 0 | 0 | 0 | 644 | 1135 | 20 | 0 | 140 | 7.5 | 0 | 0 | 0 | 0 | 0 | 0 | 3 | 150 | 150 | 27.6
250 | 42.5 | 1 | 1 | 250 | 0 | 0 | 0 | 0 | 644 | 1135 | 20 | 0 | 140 | 7.5 | 0 | 0 | 0 | 0 | 0 | 0 | 7 | 150 | 150 | 35
250 | 42.5 | 1 | 1 | 250 | 0 | 0 | 0 | 0 | 644 | 1135 | 20 | 0 | 140 | 7.5 | 0 | 0 | 0 | 0 | 0 | 0 | 28 | 150 | 150 | 54.4
250 | 42.5 | 1 | 1 | 250 | 0 | 0 | 0 | 0 | 644 | 1135 | 20 | 0 | 140 | 7.5 | 0 | 0 | 0 | 0 | 0 | 0 | 56 | 150 | 150 | 71.6
250 | 42.5 | 1 | 1 | 250 | 0 | 0 | 0 | 0 | 644 | 1135 | 20 | 0 | 140 | 7.5 | 0 | 0 | 0 | 0 | 0 | 0 | 112 | 150 | 150 | 85.7
250 | 42.5 | 1 | 1 | 250 | 0 | 0 | 0 | 0 | 644 | 1135 | 20 | 0 | 140 | 7.5 | 0 | 0 | 0 | 0 | 0 | 0 | 360 | 150 | 150 | 95.4
250 | 42.5 | 1 | 1 | 250 | 0 | 0 | 0 | 0 | 644 | 1135 | 20 | 0 | 140 | 7.5 | 0 | 0 | 0 | 0 | 0 | 0 | 720 | 150 | 150 | 108.5
230 | 42.5 | 1 | 1 | 250 | 0 | 0 | 20 | 0 | 647 | 1140 | 20 | 0 | 140 | 10 | 0 | 0 | 0 | 0 | 0 | 0 | 1 | 150 | 150 | 30.4
230 | 42.5 | 1 | 1 | 250 | 0 | 0 | 20 | 0 | 647 | 1140 | 20 | 0 | 140 | 10 | 0 | 0 | 0 | 0 | 0 | 0 | 3 | 150 | 150 | 43.9
230 | 42.5 | 1 | 1 | 250 | 0 | 0 | 20 | 0 | 647 | 1140 | 20 | 0 | 140 | 10 | 0 | 0 | 0 | 0 | 0 | 0 | 7 | 150 | 150 | 59
230 | 42.5 | 1 | 1 | 250 | 0 | 0 | 20 | 0 | 647 | 1140 | 20 | 0 | 140 | 10 | 0 | 0 | 0 | 0 | 0 | 0 | 28 | 150 | 150 | 75.8
230 | 42.5 | 1 | 1 | 250 | 0 | 0 | 20 | 0 | 647 | 1140 | 20 | 0 | 140 | 10 | 0 | 0 | 0 | 0 | 0 | 0 | 56 | 150 | 150 | 85
230 | 42.5 | 1 | 1 | 250 | 0 | 0 | 20 | 0 | 647 | 1140 | 20 | 0 | 140 | 10 | 0 | 0 | 0 | 0 | 0 | 0 | 112 | 150 | 150 | 92.2
230 | 42.5 | 1 | 1 | 250 | 0 | 0 | 20 | 0 | 647 | 1140 | 20 | 0 | 140 | 10 | 0 | 0 | 0 | 0 | 0 | 0 | 360 | 150 | 150 | 104.5
230 | 42.5 | 1 | 1 | 250 | 0 | 0 | 20 | 0 | 647 | 1140 | 20 | 0 | 140 | 10 | 0 | 0 | 0 | 0 | 0 | 0 | 720 | 150 | 150 | 115.9